## I-V Characteristic (mA-mm)
VDS (V) | VGS = -0.300 V | VGS = 0.100 V | VGS = 0.500 V | VGS = 0.900 V
0 | -3.3435e-05 | -0.5285 | -1.0227 | -5.225
0.01 | 0.0008549 | 7.728 | 15.596 | 12.682
0.02 | 0.001508 | 15.352 | 31.866 | 30.394
0.03 | 0.0020019 | 22.608 | 48.395 | 48.168
0.04 | 0.0023787 | 29.182 | 64.64 | 65.66
0.05 | 0.002672 | 35.135 | 81 | 83.62
0.06 | 0.0029199 | 40.563 | 96.84 | 100.82
0.07 | 0.0031266 | 45.51 | 112.88 | 118.08
0.08 | 0.0033063 | 49.892 | 128.59 | 135.32
0.09 | 0.003465 | 53.734 | 143.94 | 152.54
0.1 | 0.0036084 | 57.11 | 159.47 | 169.32
0.11 | 0.0037604 | 60.16 | 174.69 | 186.17
0.12 | 0.0039006 | 62.94 | 189.42 | 202.85
0.13 | 0.0040298 | 65.26 | 204.07 | 219.22
0.14 | 0.0041779 | 67.38 | 218.69 | 235.44
0.15 | 0.0043238 | 69.3 | 232.8 | 251.55
0.16 | 0.0044689 | 70.96 | 246.49 | 267.32
0.17 | 0.0046048 | 72.58 | 260.15 | 282.81
0.18 | 0.0047505 | 73.9 | 273.19 | 297.88
0.19 | 0.0049019 | 75.22 | 286.37 | 313.65
0.2 | 0.0050404 | 76.38 | 298.84 | 328.34
0.21 | 0.0052038 | 77.6 | 311.1 | 342.81
0.22 | 0.0053679 | 78.8 | 322.93 | 357.36
0.23 | 0.005537 | 79.95 | 334.45 | 371.62
0.24 | 0.005636 | 81.17 | 345.73 | 385.41
0.25 | 0.005828 | 82.34 | 356.36 | 399.09
0.26 | 0.006021 | 83.74 | 366.67 | 412.5
0.27 | 0.006207 | 85.05 | 376.83 | 425.67
0.28 | 0.006393 | 86.45 | 386.57 | 438.52
0.29 | 0.006593 | 87.67 | 395.65 | 450.99
0.3 | 0.006786 | 89.1 | 404.61 | 463.28
0.31 | 0.007005 | 90.28 | 413.25 | 475.26
0.32 | 0.007204 | 91.54 | 421.4 | 486.73
0.33 | 0.007424 | 92.68 | 429.28 | 498.5
0.34 | 0.007641 | 93.84 | 436.8 | 509.44
0.35 | 0.007853 | 95 | 443.99 | 520.07
0.36 | 0.008074 | 96.15 | 450.94 | 530.64
0.37 | 0.008329 | 97.25 | 457.43 | 540.76
0.38 | 0.008558 | 98.45 | 463.64 | 550.71
0.39 | 0.008763 | 99.39 | 469.62 | 560.08
0.4 | 0.009046 | 100.6 | 475.35 | 569.36
0.41 | 0.009299 | 101.66 | 480.76 | 578.2
0.42 | 0.009596 | 102.79 | 485.9 | 586.6
0.43 | 0.009895 | 103.93 | 490.91 | 595
0.44 | 0.010192 | 104.96 | 495.78 | 603.1
0.45 | 0.010522 | 106.08 | 500.29 | 610.6
0.46 | 0.010798 | 107.17 | 504.61 | 617.9
0.47 | 0.011197 | 108.26 | 508.89 | 624.9
0.48 | 0.011551 | 109.26 | 512.97 | 631.6
0.49 | 0.011953 | 110.48 | 516.89 | 638
0.5 | 0.012328 | 111.62 | 520.71 | 643.9
0.51 | 0.012757 | 112.78 | 524.46 | 650.1
0.52 | 0.013254 | 114.01 | 527.98 | 655.5
0.53 | 0.013764 | 115.04 | 531.53 | 661
0.54 | 0.014285 | 116.25 | 534.88 | 666.1
0.55 | 0.014827 | 117.39 | 538.15 | 670.9
0.56 | 0.015405 | 118.62 | 541.43 | 675.4
0.57 | 0.015876 | 119.96 | 544.51 | 679.6
0.58 | 0.016567 | 121.02 | 547.51 | 683.6
0.59 | 0.017217 | 122.34 | 550.45 | 687.5
0.6 | 0.017895 | 123.59 | 553.31 | 691
0.61 | 0.01846 | 124.86 | 556 | 694.6
0.62 | 0.019145 | 125.94 | 558.68 | 697.3
0.63 | 0.019877 | 127.27 | 561.27 | 700.4
0.64 | 0.020599 | 128.53 | 563.8 | 703.3
0.65 | 0.021322 | 129.79 | 566.26 | 705.9
0.66 | 0.022175 | 131.16 | 568.51 | 708
0.67 | 0.022891 | 132.32 | 570.7 | 710.1
0.68 | 0.023682 | 133.76 | 572.7 | 712.5
0.69 | 0.024573 | 134.97 | 575 | 714.1
0.7 | 0.025438 | 136.31 | 576.8 | 715.8
0.71 | 0.026312 | 137.65 | 578.6 | 717.4
0.72 | 0.027167 | 138.83 | 580.8 | 718.8
0.73 | 0.028061 | 140.3 | 582.4 | 720.4
0.74 | 0.029027 | 141.54 | 584.4 | 721.6
0.75 | 0.029878 | 142.87 | 586 | 722.4
0.76 | 0.030966 | 144.23 | 587.6 | 723.6
0.77 | 0.03201 | 145.51 | 589.2 | 724.3
0.78 | 0.03292 | 146.82 | 590.6 | 725.3
0.79 | 0.033948 | 148.19 | 591.9 | 725.9
0.8 | 0.034948 | 149.57 | 593.6 | 726.9
0.81 | 0.036051 | 150.81 | 594.6 | 727.7
0.82 | 0.037212 | 152.28 | 595.8 | 728.3
0.83 | 0.03833 | 153.66 | 597.6 | 728.7
0.84 | 0.039432 | 155.05 | 598.6 | 729.5
0.85 | 0.040487 | 156.49 | 599.6 | 729.9
0.86 | 0.041575 | 157.75 | 601.2 | 730.3
0.87 | 0.043056 | 159.23 | 602 | 730.9
0.88 | 0.044166 | 160.67 | 603.4 | 731.3
0.89 | 0.045542 | 162.15 | 604.3 | 731.6
0.9 | 0.046538 | 163.57 | 605.5 | 732
0.91 | 0.047963 | 164.97 | 606.9 | 732.5
0.92 | 0.049361 | 166.49 | 607.6 | 732.9
0.93 | 0.050572 | 167.96 | 608.6 | 733.1
0.94 | 0.051845 | 169.42 | 609.8 | 733.5
0.95 | 0.053146 | 170.72 | 610.8 | 734.1
0.96 | 0.054754 | 172.36 | 611.8 | 734.2
0.97 | 0.055888 | 173.76 | 613 | 734.3
0.98 | 0.05735 | 175.29 | 613.8 | 734.7
0.99 | 0.059 | 176.86 | 615 | 735.1
1 | 0.06045 | 178.19 | 616 | 735.4