## I-V Characteristic (mA-mm)
VDS (V) | VGS = -0.300 V | VGS = 0.100 V | VGS = 0.500 V | VGS = 0.900 V
0 | -3.4426e-05 | -0.5478 | -1.009 | -5.172
0.01 | 0.0008653 | 7.666 | 15.614 | 12.823
0.02 | 0.0015285 | 15.508 | 31.897 | 30.442
0.03 | 0.0020262 | 22.55 | 48.228 | 48.04
0.04 | 0.002416 | 29.176 | 64.59 | 65.74
0.05 | 0.002717 | 35.202 | 80.66 | 83.27
0.06 | 0.002966 | 40.589 | 96.67 | 100.7
0.07 | 0.0031797 | 45.544 | 112.56 | 118.03
0.08 | 0.0033606 | 49.91 | 128.36 | 135.13
0.09 | 0.0035311 | 53.769 | 143.82 | 152.26
0.1 | 0.003678 | 57.12 | 159.15 | 168.9
0.11 | 0.0038363 | 60.23 | 174.29 | 185.77
0.12 | 0.0039744 | 62.87 | 189.06 | 202.62
0.13 | 0.0041023 | 65.3 | 204.03 | 218.79
0.14 | 0.0042534 | 67.39 | 218.07 | 234.88
0.15 | 0.004398 | 69.34 | 232.29 | 250.99
0.16 | 0.0045531 | 71.05 | 246.15 | 266.6
0.17 | 0.0046961 | 72.58 | 259.53 | 282.37
0.18 | 0.0048402 | 74.05 | 272.82 | 297.47
0.19 | 0.005002 | 75.2 | 285.81 | 312.77
0.2 | 0.0051471 | 76.48 | 298.35 | 327.66
0.21 | 0.0053218 | 77.68 | 310.44 | 342.13
0.22 | 0.0054733 | 78.84 | 322.39 | 356.68
0.23 | 0.0056568 | 80.04 | 334.05 | 370.9
0.24 | 0.005718 | 81.17 | 345.13 | 384.58
0.25 | 0.005906 | 82.45 | 355.88 | 398.22
0.26 | 0.006099 | 83.8 | 366.23 | 411.76
0.27 | 0.006287 | 85.14 | 376.48 | 424.76
0.28 | 0.006492 | 86.45 | 385.93 | 437.54
0.29 | 0.006711 | 87.82 | 395.19 | 450.05
0.3 | 0.006923 | 89.01 | 404.18 | 462.3
0.31 | 0.007107 | 90.36 | 412.66 | 474.41
0.32 | 0.007339 | 91.58 | 420.87 | 485.92
0.33 | 0.007571 | 92.67 | 428.82 | 497.36
0.34 | 0.007812 | 93.91 | 436.34 | 508.45
0.35 | 0.008016 | 95.13 | 443.47 | 518.97
0.36 | 0.008266 | 96.29 | 450.4 | 529.66
0.37 | 0.008516 | 97.39 | 456.92 | 539.71
0.38 | 0.008743 | 98.39 | 463.23 | 549.55
0.39 | 0.009012 | 99.6 | 469.12 | 558.96
0.4 | 0.00926 | 100.74 | 474.87 | 568.32
0.41 | 0.009552 | 101.76 | 480.29 | 577
0.42 | 0.009822 | 102.83 | 485.51 | 585.6
0.43 | 0.010135 | 103.98 | 490.49 | 594
0.44 | 0.010434 | 105.12 | 495.25 | 602
0.45 | 0.010738 | 106.19 | 499.83 | 609.4
0.46 | 0.011093 | 107.31 | 504.17 | 617
0.47 | 0.011436 | 108.29 | 508.39 | 623.8
0.48 | 0.011828 | 109.45 | 512.49 | 630.2
0.49 | 0.012214 | 110.68 | 516.47 | 637.1
0.5 | 0.012653 | 111.71 | 520.24 | 642.9
0.51 | 0.013132 | 112.98 | 523.95 | 648.7
0.52 | 0.013655 | 113.94 | 527.58 | 654.6
0.53 | 0.014135 | 115.2 | 531.02 | 659.7
0.54 | 0.014648 | 116.41 | 534.43 | 664.9
0.55 | 0.015141 | 117.57 | 537.7 | 669.7
0.56 | 0.015783 | 118.81 | 540.9 | 674.1
0.57 | 0.016323 | 119.98 | 543.99 | 678.4
0.58 | 0.016954 | 121.21 | 547.02 | 682.5
0.59 | 0.01764 | 122.43 | 549.97 | 686.4
0.6 | 0.018229 | 123.7 | 552.69 | 690.2
0.61 | 0.018988 | 124.82 | 555.52 | 693.4
0.62 | 0.019697 | 126.18 | 558.19 | 696.4
0.63 | 0.020436 | 127.37 | 560.76 | 699.4
0.64 | 0.021191 | 128.71 | 563.33 | 702.1
0.65 | 0.021978 | 130.05 | 565.64 | 704.8
0.66 | 0.022673 | 131.16 | 567.99 | 707.3
0.67 | 0.023542 | 132.64 | 570 | 709.3
0.68 | 0.024375 | 133.89 | 572.2 | 711.2
0.69 | 0.02525 | 135.16 | 574.3 | 713.3
0.7 | 0.026103 | 136.51 | 576.2 | 715.2
0.71 | 0.02691 | 137.67 | 578.2 | 716.5
0.72 | 0.027918 | 139.07 | 580.2 | 718.1
0.73 | 0.028863 | 140.4 | 581.8 | 719.4
0.74 | 0.02987 | 141.66 | 584 | 720.6
0.75 | 0.030821 | 142.9 | 585.2 | 721.7
0.76 | 0.031761 | 144.27 | 587 | 722.5
0.77 | 0.032775 | 145.59 | 588.5 | 723.9
0.78 | 0.033802 | 146.93 | 590.1 | 724.3
0.79 | 0.034936 | 148.31 | 591.4 | 725.3
0.8 | 0.03607 | 149.59 | 593 | 726.1
0.81 | 0.037081 | 151.04 | 594.2 | 726.9
0.82 | 0.038131 | 152.4 | 595.6 | 727.5
0.83 | 0.039387 | 153.77 | 596.8 | 728.1
0.84 | 0.04045 | 155.24 | 598.2 | 728.7
0.85 | 0.041749 | 156.49 | 599.4 | 729.1
0.86 | 0.042814 | 158.09 | 600.5 | 729.9
0.87 | 0.044176 | 159.35 | 601.7 | 729.9
0.88 | 0.045454 | 160.88 | 602.9 | 730.6
0.89 | 0.046652 | 162.26 | 603.8 | 731.3
0.9 | 0.048023 | 163.67 | 605.1 | 731.4
0.91 | 0.049241 | 165.14 | 606.3 | 731.9
0.92 | 0.050813 | 166.63 | 607.1 | 732.2
0.93 | 0.051943 | 168.07 | 608.3 | 732.5
0.94 | 0.053178 | 169.43 | 609.5 | 732.9
0.95 | 0.05482 | 171 | 610.2 | 733.3
0.96 | 0.05627 | 172.53 | 611.5 | 733.5
0.97 | 0.05728 | 173.95 | 612.4 | 733.8
0.98 | 0.05918 | 175.57 | 613.4 | 734.3
0.99 | 0.06054 | 176.91 | 614.4 | 734.3
1 | 0.06209 | 178.43 | 615.4 | 734.9