## I-V Characteristic (mA-mm)
VDS (V) | VGS = -0.300 V | VGS = 0.100 V | VGS = 0.500 V | VGS = 0.900 V
0 | -5.127e-05 | -0.5287 | -0.8813 | -4.9248
0.01 | 0.0009916 | 7.772 | 15.524 | 12.821
0.02 | 0.0017706 | 15.67 | 31.869 | 30.757
0.03 | 0.0023532 | 22.88 | 48.244 | 48.201
0.04 | 0.0028028 | 29.637 | 64.47 | 65.88
0.05 | 0.0031619 | 35.721 | 80.71 | 83.32
0.06 | 0.0034486 | 41.313 | 96.52 | 100.5
0.07 | 0.0036899 | 46.381 | 112.64 | 117.95
0.08 | 0.0039161 | 50.836 | 128.14 | 135.09
0.09 | 0.004111 | 54.807 | 143.73 | 152.2
0.1 | 0.0043071 | 58.21 | 158.95 | 168.78
0.11 | 0.0044792 | 61.35 | 174.07 | 185.74
0.12 | 0.00465 | 64.27 | 189.19 | 202.2
0.13 | 0.0048411 | 66.63 | 203.74 | 218.21
0.14 | 0.0050159 | 68.94 | 217.93 | 234.72
0.15 | 0.0051954 | 70.87 | 232.13 | 250.67
0.16 | 0.0053612 | 72.71 | 246.18 | 266.22
0.17 | 0.0055365 | 74.34 | 259.54 | 281.73
0.18 | 0.005676 | 75.68 | 272.61 | 297.03
0.19 | 0.005863 | 77.09 | 285.78 | 312.32
0.2 | 0.006058 | 78.4 | 298.28 | 326.99
0.21 | 0.006282 | 79.61 | 310.52 | 341.59
0.22 | 0.006493 | 80.93 | 322.36 | 355.97
0.23 | 0.006716 | 82.1 | 334.03 | 370.25
0.24 | 0.006894 | 83.36 | 345.13 | 383.92
0.25 | 0.007131 | 84.59 | 355.76 | 397.6
0.26 | 0.007363 | 85.98 | 366.4 | 410.79
0.27 | 0.007577 | 87.39 | 376.37 | 423.71
0.28 | 0.007815 | 88.8 | 385.91 | 436.84
0.29 | 0.008058 | 90.09 | 395.3 | 449.08
0.3 | 0.008304 | 91.44 | 404.25 | 461.07
0.31 | 0.008523 | 92.8 | 412.8 | 473.18
0.32 | 0.008803 | 94 | 420.95 | 484.71
0.33 | 0.009062 | 95.31 | 429.06 | 496.26
0.34 | 0.009353 | 96.51 | 436.57 | 507
0.35 | 0.009607 | 97.72 | 443.75 | 517.74
0.36 | 0.009887 | 98.99 | 450.66 | 528.27
0.37 | 0.010189 | 99.97 | 457.24 | 538.44
0.38 | 0.010464 | 101.15 | 463.5 | 548.09
0.39 | 0.010799 | 102.36 | 469.42 | 557.54
0.4 | 0.011121 | 103.44 | 475.19 | 566.81
0.41 | 0.011468 | 104.56 | 480.67 | 575.4
0.42 | 0.011779 | 105.67 | 485.9 | 583.8
0.43 | 0.012162 | 106.76 | 490.87 | 592.4
0.44 | 0.012547 | 107.98 | 495.67 | 600.3
0.45 | 0.01295 | 109.07 | 500.27 | 607.6
0.46 | 0.013357 | 110.18 | 504.67 | 615
0.47 | 0.013764 | 111.32 | 508.86 | 621.9
0.48 | 0.014258 | 112.51 | 512.97 | 628.9
0.49 | 0.014734 | 113.67 | 516.92 | 635.1
0.5 | 0.01528 | 114.96 | 520.79 | 641.2
0.51 | 0.01586 | 115.84 | 524.48 | 646.9
0.52 | 0.016452 | 117.15 | 528.09 | 652.5
0.53 | 0.017039 | 118.38 | 531.61 | 657.7
0.54 | 0.017665 | 119.6 | 534.93 | 662.9
0.55 | 0.018334 | 120.84 | 538.29 | 667.7
0.56 | 0.019025 | 121.94 | 541.46 | 672.2
0.57 | 0.019814 | 123.23 | 544.58 | 676.8
0.58 | 0.02056 | 124.54 | 547.73 | 680.8
0.59 | 0.021419 | 125.81 | 550.56 | 684.4
0.6 | 0.022145 | 127.05 | 553.44 | 688.2
0.61 | 0.023083 | 128.33 | 556.24 | 691.4
0.62 | 0.023973 | 129.68 | 558.95 | 694.6
0.63 | 0.024941 | 130.92 | 561.49 | 697.3
0.64 | 0.02577 | 132.28 | 564.02 | 700.4
0.65 | 0.026758 | 133.46 | 566.42 | 702.8
0.66 | 0.027825 | 134.88 | 568.78 | 705.3
0.67 | 0.028665 | 136.21 | 570.9 | 707.5
0.68 | 0.029764 | 137.51 | 573.2 | 709.6
0.69 | 0.030843 | 138.94 | 575.4 | 711.7
0.7 | 0.031931 | 140.07 | 577 | 713.2
0.71 | 0.032923 | 141.46 | 579.2 | 714.8
0.72 | 0.034178 | 142.83 | 581.2 | 716.4
0.73 | 0.035303 | 144.19 | 582.8 | 717.8
0.74 | 0.03653 | 145.56 | 584.6 | 718.9
0.75 | 0.037675 | 146.87 | 586.2 | 720.2
0.76 | 0.039 | 148.23 | 588 | 721.3
0.77 | 0.040209 | 149.59 | 589.4 | 722.1
0.78 | 0.041338 | 151.06 | 591 | 723.3
0.79 | 0.042883 | 152.32 | 592.6 | 724
0.8 | 0.044252 | 153.73 | 593.8 | 724.9
0.81 | 0.045607 | 155.09 | 595.1 | 725.5
0.82 | 0.046857 | 156.45 | 596.8 | 726
0.83 | 0.048448 | 157.99 | 598.2 | 726.9
0.84 | 0.049836 | 159.19 | 599.2 | 727.5
0.85 | 0.051358 | 160.67 | 600.6 | 727.9
0.86 | 0.052787 | 162.2 | 601.5 | 728.4
0.87 | 0.054298 | 163.63 | 602.6 | 729.1
0.88 | 0.055852 | 165.11 | 604.2 | 729.5
0.89 | 0.0574 | 166.49 | 604.7 | 730.1
0.9 | 0.05908 | 168.03 | 606.2 | 730.9
0.91 | 0.06061 | 169.58 | 607.2 | 731.3
0.92 | 0.06223 | 170.99 | 608.5 | 731.3
0.93 | 0.06407 | 172.48 | 609.5 | 731.6
0.94 | 0.06601 | 174.01 | 610.6 | 731.9
0.95 | 0.06752 | 175.43 | 611.4 | 732.3
0.96 | 0.06906 | 176.96 | 612.6 | 732.9
0.97 | 0.0711 | 178.51 | 613.8 | 733.1
0.98 | 0.07262 | 179.83 | 614.7 | 733.5
0.99 | 0.07477 | 181.42 | 615.9 | 733.9
1 | 0.0766 | 183.06 | 616.6 | 734.1