## I-V Characteristic (mA-mm)
VDS (V) | VGS = -0.300 V | VGS = 0.100 V | VGS = 0.500 V | VGS = 0.900 V
0 | -3.8631e-05 | -0.51742 | -1.0053 | -5.015
0.01 | 0.0009236 | 7.889 | 15.524 | 12.817
0.02 | 0.001626 | 15.564 | 32.003 | 30.625
0.03 | 0.0021565 | 22.747 | 48.557 | 48.132
0.04 | 0.0025677 | 29.435 | 64.92 | 66.18
0.05 | 0.0028964 | 35.43 | 80.99 | 83.55
0.06 | 0.0031563 | 40.971 | 97.2 | 101.35
0.07 | 0.0033852 | 45.964 | 113.14 | 118.68
0.08 | 0.0035764 | 50.335 | 128.84 | 135.71
0.09 | 0.0037566 | 54.26 | 144.46 | 152.84
0.1 | 0.0039172 | 57.57 | 159.99 | 169.7
0.11 | 0.0040722 | 60.71 | 175.07 | 186.85
0.12 | 0.0042423 | 63.41 | 190.02 | 203.2
0.13 | 0.0043857 | 65.9 | 204.78 | 219.67
0.14 | 0.0045394 | 68.07 | 218.91 | 235.89
0.15 | 0.0046986 | 70.01 | 233.51 | 252.15
0.16 | 0.0048604 | 71.81 | 247.23 | 267.86
0.17 | 0.0050095 | 73.18 | 260.7 | 283.51
0.18 | 0.0051631 | 74.69 | 273.9 | 298.74
0.19 | 0.0053481 | 76.03 | 286.92 | 314.06
0.2 | 0.0055053 | 77.28 | 299.7 | 329.17
0.21 | 0.0056739 | 78.52 | 311.74 | 343.72
0.22 | 0.005738 | 79.6 | 323.58 | 358.04
0.23 | 0.005946 | 80.79 | 335.25 | 372.31
0.24 | 0.006155 | 81.98 | 346.48 | 386.07
0.25 | 0.006326 | 83.31 | 357.15 | 399.95
0.26 | 0.006567 | 84.58 | 367.56 | 413.1
0.27 | 0.006786 | 85.89 | 377.66 | 426.26
0.28 | 0.007009 | 87.29 | 387.28 | 439.12
0.29 | 0.007187 | 88.63 | 396.6 | 451.56
0.3 | 0.007417 | 90.02 | 405.5 | 463.85
0.31 | 0.007641 | 91.13 | 414.11 | 475.89
0.32 | 0.007878 | 92.43 | 422.21 | 487.43
0.33 | 0.00811 | 93.74 | 430.06 | 498.85
0.34 | 0.008369 | 94.86 | 437.72 | 510
0.35 | 0.008618 | 96.13 | 444.83 | 520.66
0.36 | 0.008817 | 97.19 | 451.7 | 531.12
0.37 | 0.009094 | 98.35 | 458.27 | 541.18
0.38 | 0.009369 | 99.5 | 464.49 | 550.94
0.39 | 0.009676 | 100.61 | 470.46 | 560.56
0.4 | 0.009922 | 101.66 | 476.14 | 569.74
0.41 | 0.010221 | 102.81 | 481.57 | 578.2
0.42 | 0.010524 | 103.92 | 486.76 | 587.2
0.43 | 0.010842 | 104.98 | 491.73 | 595
0.44 | 0.011198 | 106.11 | 496.53 | 603.3
0.45 | 0.011534 | 107.23 | 501.01 | 610.6
0.46 | 0.011923 | 108.33 | 505.41 | 618
0.47 | 0.012293 | 109.46 | 509.68 | 624.9
0.48 | 0.012732 | 110.56 | 513.72 | 631.6
0.49 | 0.013126 | 111.85 | 517.68 | 638.3
0.5 | 0.013603 | 112.8 | 521.5 | 644.1
0.51 | 0.014078 | 114.13 | 525.19 | 649.7
0.52 | 0.014564 | 115.24 | 528.82 | 655.5
0.53 | 0.01514 | 116.39 | 532.23 | 661
0.54 | 0.015698 | 117.55 | 535.63 | 666
0.55 | 0.016307 | 118.78 | 538.92 | 670.6
0.56 | 0.017 | 119.99 | 542.11 | 674.9
0.57 | 0.017592 | 121.24 | 545.18 | 679.2
0.58 | 0.018249 | 122.47 | 548.2 | 683.6
0.59 | 0.018977 | 123.63 | 551.09 | 687.2
0.6 | 0.019705 | 124.94 | 553.99 | 691
0.61 | 0.020433 | 126.22 | 556.72 | 694.2
0.62 | 0.021152 | 127.39 | 559.35 | 697.2
0.63 | 0.022043 | 128.89 | 561.91 | 700.4
0.64 | 0.022842 | 129.95 | 564.49 | 703
0.65 | 0.023567 | 131.37 | 566.82 | 705.6
0.66 | 0.024549 | 132.65 | 569.23 | 708
0.67 | 0.025376 | 133.92 | 571.3 | 710.2
0.68 | 0.026317 | 135.3 | 573.5 | 712.2
0.69 | 0.027167 | 136.53 | 575.4 | 714.1
0.7 | 0.028172 | 137.85 | 577.6 | 715.7
0.71 | 0.029208 | 139.19 | 579.6 | 717.2
0.72 | 0.030174 | 140.52 | 581.6 | 718.8
0.73 | 0.031113 | 141.76 | 583 | 720.1
0.74 | 0.032116 | 143.14 | 584.8 | 721.2
0.75 | 0.033352 | 144.48 | 586.6 | 722.4
0.76 | 0.034312 | 145.81 | 588.2 | 723.6
0.77 | 0.035462 | 147.13 | 589.8 | 724.3
0.78 | 0.036641 | 148.37 | 591 | 725.5
0.79 | 0.037802 | 149.82 | 592.6 | 725.9
0.8 | 0.038962 | 151.2 | 594.2 | 726.9
0.81 | 0.040073 | 152.6 | 595.1 | 727.7
0.82 | 0.041207 | 154.04 | 596.8 | 728.3
0.83 | 0.042471 | 155.27 | 597.9 | 728.8
0.84 | 0.04389 | 156.79 | 599.4 | 729.2
0.85 | 0.045168 | 158.16 | 600.6 | 729.9
0.86 | 0.046482 | 159.66 | 601.8 | 730.5
0.87 | 0.047708 | 160.96 | 602.8 | 731.1
0.88 | 0.049297 | 162.5 | 604.2 | 731.5
0.89 | 0.050598 | 163.93 | 605.2 | 731.9
0.9 | 0.052009 | 165.37 | 606.3 | 732.2
0.91 | 0.053463 | 166.83 | 607.4 | 732.9
0.92 | 0.054885 | 168.14 | 608.2 | 733.1
0.93 | 0.056475 | 169.74 | 609.4 | 733.5
0.94 | 0.05776 | 171.21 | 610.6 | 733.8
0.95 | 0.05918 | 172.73 | 611.4 | 734.1
0.96 | 0.06085 | 174.33 | 612.6 | 734.5
0.97 | 0.06279 | 175.67 | 613.6 | 734.7
0.98 | 0.06409 | 177.19 | 614.6 | 734.9
0.99 | 0.06573 | 178.71 | 615.8 | 735.4
1 | 0.06712 | 180.2 | 616.6 | 735.5