## I-V Characteristic (mA-mm)
VDS (V) | VGS = -0.300 V | VGS = 0.100 V | VGS = 0.500 V | VGS = 0.900 V
0 | -4.1093e-05 | -0.5219 | -1.0237 | -5.105
0.01 | 0.0008891 | 7.771 | 15.454 | 12.827
0.02 | 0.0015757 | 15.522 | 32.174 | 30.847
0.03 | 0.0020903 | 22.596 | 48.351 | 48.4
0.04 | 0.0024939 | 29.365 | 65.1 | 66.3
0.05 | 0.0028056 | 35.388 | 80.95 | 83.71
0.06 | 0.0030664 | 40.831 | 97.07 | 101.02
0.07 | 0.003279 | 45.783 | 113.24 | 118.6
0.08 | 0.0034589 | 50.202 | 128.74 | 135.73
0.09 | 0.0036461 | 54.12 | 144.38 | 152.98
0.1 | 0.0038066 | 57.44 | 159.85 | 169.72
0.11 | 0.0039683 | 60.56 | 175.04 | 186.72
0.12 | 0.0041147 | 63.27 | 189.76 | 203.29
0.13 | 0.0042677 | 65.65 | 204.73 | 219.44
0.14 | 0.0044177 | 67.87 | 219.07 | 236.01
0.15 | 0.0045623 | 69.79 | 233.3 | 252.05
0.16 | 0.0047283 | 71.51 | 247.08 | 267.68
0.17 | 0.0048816 | 73.09 | 260.72 | 283.27
0.18 | 0.0050368 | 74.46 | 274.12 | 298.87
0.19 | 0.0052011 | 75.82 | 286.84 | 314.05
0.2 | 0.0053643 | 77.06 | 299.5 | 328.9
0.21 | 0.0055403 | 78.2 | 311.85 | 343.71
0.22 | 0.0056961 | 79.4 | 323.52 | 358.09
0.23 | 0.005776 | 80.57 | 335.3 | 372.4
0.24 | 0.005969 | 81.66 | 346.48 | 386.22
0.25 | 0.006178 | 83.06 | 357.18 | 399.85
0.26 | 0.006358 | 84.34 | 367.49 | 413.21
0.27 | 0.006557 | 85.75 | 377.75 | 426.24
0.28 | 0.006769 | 87.19 | 387.43 | 439.4
0.29 | 0.006978 | 88.41 | 396.58 | 451.67
0.3 | 0.007192 | 89.78 | 405.5 | 463.79
0.31 | 0.007406 | 91 | 414.23 | 476.05
0.32 | 0.007663 | 92.3 | 422.45 | 487.62
0.33 | 0.007862 | 93.44 | 430.31 | 499.07
0.34 | 0.008131 | 94.65 | 437.79 | 510.01
0.35 | 0.008346 | 95.81 | 445.04 | 520.84
0.36 | 0.008626 | 97.05 | 451.97 | 531.39
0.37 | 0.008846 | 98.12 | 458.5 | 541.6
0.38 | 0.009119 | 99.12 | 464.7 | 551.24
0.39 | 0.00938 | 100.34 | 470.71 | 560.8
0.4 | 0.009647 | 101.5 | 476.47 | 570
0.41 | 0.009949 | 102.59 | 481.88 | 578.6
0.42 | 0.010251 | 103.79 | 487.02 | 587.2
0.43 | 0.010574 | 104.67 | 492.01 | 595.4
0.44 | 0.010865 | 105.93 | 496.82 | 603.8
0.45 | 0.011221 | 107.01 | 501.37 | 611.1
0.46 | 0.011568 | 108.17 | 505.68 | 618.5
0.47 | 0.011985 | 109.26 | 509.94 | 625.3
0.48 | 0.012359 | 110.3 | 514.09 | 632.3
0.49 | 0.012806 | 111.5 | 518 | 638.7
0.5 | 0.013241 | 112.67 | 521.82 | 644.5
0.51 | 0.013672 | 113.88 | 525.46 | 650.4
0.52 | 0.014187 | 114.93 | 529.14 | 656.2
0.53 | 0.014733 | 116.17 | 532.59 | 661.4
0.54 | 0.01533 | 117.37 | 535.92 | 666.1
0.55 | 0.015833 | 118.56 | 539.25 | 671
0.56 | 0.016475 | 119.85 | 542.44 | 675.8
0.57 | 0.017117 | 120.88 | 545.53 | 680
0.58 | 0.017749 | 122.2 | 548.55 | 683.8
0.59 | 0.018441 | 123.47 | 551.46 | 687.8
0.6 | 0.019165 | 124.75 | 554.37 | 691.4
0.61 | 0.019929 | 126.01 | 557.1 | 694.7
0.62 | 0.020569 | 127.15 | 559.76 | 698
0.63 | 0.021425 | 128.55 | 562.31 | 700.5
0.64 | 0.022245 | 129.81 | 564.86 | 703.4
0.65 | 0.023153 | 131.12 | 567.14 | 706
0.66 | 0.023888 | 132.32 | 569.57 | 708.5
0.67 | 0.024798 | 133.65 | 571.6 | 710.7
0.68 | 0.025627 | 134.94 | 573.7 | 712.6
0.69 | 0.026591 | 136.27 | 575.8 | 714.4
0.7 | 0.027506 | 137.61 | 577.8 | 716
0.71 | 0.02845 | 138.79 | 579.8 | 717.7
0.72 | 0.029506 | 140.18 | 581.6 | 719.2
0.73 | 0.030367 | 141.5 | 583.4 | 720.5
0.74 | 0.031553 | 142.92 | 585 | 721.7
0.75 | 0.032483 | 144.23 | 586.9 | 722.8
0.76 | 0.033675 | 145.47 | 588.4 | 724
0.77 | 0.034634 | 146.83 | 590.1 | 724.9
0.78 | 0.035821 | 148.23 | 591.4 | 725.5
0.79 | 0.036935 | 149.56 | 593 | 726.7
0.8 | 0.037929 | 150.92 | 594.3 | 727.1
0.81 | 0.039241 | 152.28 | 595.4 | 728.1
0.82 | 0.040475 | 153.65 | 597.2 | 728.7
0.83 | 0.041683 | 155.06 | 598.3 | 729.3
0.84 | 0.042782 | 156.45 | 599.6 | 729.9
0.85 | 0.044147 | 157.77 | 600.8 | 730.3
0.86 | 0.045499 | 159.27 | 601.9 | 730.9
0.87 | 0.046949 | 160.71 | 603.1 | 731.5
0.88 | 0.048105 | 162.12 | 604.2 | 731.9
0.89 | 0.049493 | 163.65 | 605.2 | 732.2
0.9 | 0.050777 | 164.91 | 606.6 | 732.4
0.91 | 0.052172 | 166.49 | 607.6 | 733
0.92 | 0.053649 | 167.95 | 608.6 | 733.5
0.93 | 0.055309 | 169.4 | 609.9 | 733.8
0.94 | 0.056827 | 170.92 | 610.8 | 734.1
0.95 | 0.0581 | 172.28 | 611.8 | 734.3
0.96 | 0.05938 | 173.92 | 613.1 | 734.7
0.97 | 0.06121 | 175.35 | 614 | 735.1
0.98 | 0.06243 | 176.85 | 615 | 735.1
0.99 | 0.06454 | 178.3 | 616.2 | 735.5
1 | 0.06615 | 179.8 | 617 | 735.6