## I-V Characteristic (mA-mm)
VDS (V) | VGS = -0.300 V | VGS = 0.100 V | VGS = 0.500 V | VGS = 0.900 V
0 | -4.0909e-05 | -0.5943 | -0.9847 | -5.0348
0.01 | 0.0009398 | 7.824 | 15.604 | 12.727
0.02 | 0.0016686 | 15.59 | 32.049 | 30.765
0.03 | 0.0022186 | 22.754 | 48.32 | 48.339
0.04 | 0.0026404 | 29.464 | 64.76 | 66.52
0.05 | 0.0029699 | 35.604 | 81.11 | 83.62
0.06 | 0.0032498 | 41.074 | 97.34 | 100.94
0.07 | 0.0034825 | 46.037 | 113.08 | 118.69
0.08 | 0.0036925 | 50.478 | 128.81 | 135.69
0.09 | 0.0038726 | 54.458 | 144.46 | 152.72
0.1 | 0.0040464 | 57.74 | 159.55 | 169.76
0.11 | 0.0042114 | 60.91 | 175.07 | 186.63
0.12 | 0.0043555 | 63.55 | 190.02 | 203.16
0.13 | 0.0045247 | 66.06 | 204.62 | 219.73
0.14 | 0.0046802 | 68.23 | 218.91 | 235.86
0.15 | 0.0048376 | 70.19 | 233.2 | 252.01
0.16 | 0.0049999 | 71.98 | 247.16 | 267.66
0.17 | 0.0051744 | 73.55 | 260.62 | 283.19
0.18 | 0.0053427 | 75.04 | 273.81 | 298.93
0.19 | 0.0054988 | 76.38 | 286.97 | 313.95
0.2 | 0.0056771 | 77.62 | 299.7 | 328.78
0.21 | 0.005748 | 78.81 | 311.71 | 343.55
0.22 | 0.005969 | 79.98 | 323.63 | 357.83
0.23 | 0.006159 | 81.17 | 335.29 | 372.18
0.24 | 0.006368 | 82.36 | 346.29 | 385.95
0.25 | 0.006567 | 83.72 | 357.25 | 399.63
0.26 | 0.006761 | 84.92 | 367.64 | 412.87
0.27 | 0.006989 | 86.29 | 377.7 | 426.15
0.28 | 0.007208 | 87.74 | 387.21 | 439.04
0.29 | 0.007435 | 89.03 | 396.52 | 451.49
0.3 | 0.007642 | 90.4 | 405.57 | 463.59
0.31 | 0.007882 | 91.53 | 414.12 | 475.8
0.32 | 0.008118 | 92.88 | 422.22 | 487.44
0.33 | 0.008378 | 94.1 | 430.22 | 498.75
0.34 | 0.00861 | 95.27 | 437.81 | 509.7
0.35 | 0.008877 | 96.45 | 444.97 | 520.55
0.36 | 0.009128 | 97.58 | 451.86 | 530.93
0.37 | 0.00938 | 98.77 | 458.41 | 541.2
0.38 | 0.009686 | 99.91 | 464.73 | 550.82
0.39 | 0.009968 | 100.99 | 470.66 | 560.36
0.4 | 0.010241 | 102.06 | 476.36 | 569.7
0.41 | 0.01054 | 103.19 | 481.8 | 578.2
0.42 | 0.010883 | 104.39 | 487.04 | 587
0.43 | 0.011216 | 105.45 | 492.02 | 595
0.44 | 0.011566 | 106.63 | 496.73 | 603.1
0.45 | 0.01189 | 107.59 | 501.34 | 610.6
0.46 | 0.01226 | 108.77 | 505.79 | 618.1
0.47 | 0.012683 | 109.88 | 509.98 | 624.9
0.48 | 0.013091 | 111.04 | 514.09 | 631.3
0.49 | 0.013556 | 112.26 | 518 | 638
0.5 | 0.014024 | 113.28 | 521.92 | 644.1
0.51 | 0.01458 | 114.57 | 525.62 | 649.9
0.52 | 0.015029 | 115.71 | 529.17 | 655.3
0.53 | 0.015617 | 116.85 | 532.65 | 660.8
0.54 | 0.016171 | 117.94 | 536.12 | 665.9
0.55 | 0.016758 | 119.15 | 539.36 | 670.5
0.56 | 0.017449 | 120.44 | 542.61 | 674.9
0.57 | 0.018155 | 121.68 | 545.74 | 679.5
0.58 | 0.018805 | 122.96 | 548.72 | 683.6
0.59 | 0.019431 | 123.99 | 551.71 | 687.2
0.6 | 0.020304 | 125.35 | 554.56 | 690.8
0.61 | 0.021055 | 126.59 | 557.3 | 694.6
0.62 | 0.021878 | 127.87 | 560.04 | 697.4
0.63 | 0.022578 | 129.23 | 562.55 | 700.2
0.64 | 0.023425 | 130.46 | 565.14 | 702.9
0.65 | 0.024251 | 131.76 | 567.47 | 705.8
0.66 | 0.025186 | 133.09 | 569.85 | 708
0.67 | 0.026063 | 134.44 | 572 | 710.1
0.68 | 0.02705 | 135.73 | 574.1 | 712
0.69 | 0.028038 | 136.95 | 576.4 | 714
0.7 | 0.02895 | 138.35 | 578.2 | 715.8
0.71 | 0.030044 | 139.67 | 580.1 | 717.3
0.72 | 0.030999 | 140.95 | 581.9 | 718.8
0.73 | 0.032105 | 142.22 | 583.8 | 720
0.74 | 0.033083 | 143.58 | 585.4 | 721.4
0.75 | 0.034326 | 144.9 | 587.4 | 722.4
0.76 | 0.035545 | 146.29 | 588.6 | 723.6
0.77 | 0.036315 | 147.73 | 590.4 | 724.3
0.78 | 0.03764 | 148.87 | 592 | 725.3
0.79 | 0.038874 | 150.3 | 593.1 | 726
0.8 | 0.040099 | 151.7 | 594.9 | 727
0.81 | 0.041182 | 153.04 | 596.2 | 727.7
0.82 | 0.042619 | 154.48 | 597.3 | 728.3
0.83 | 0.043881 | 155.8 | 599 | 728.9
0.84 | 0.045123 | 157.24 | 599.9 | 729.2
0.85 | 0.046431 | 158.72 | 601.3 | 729.9
0.86 | 0.047823 | 160.15 | 602.3 | 730.3
0.87 | 0.049208 | 161.5 | 603.7 | 731.1
0.88 | 0.050495 | 162.99 | 604.6 | 731.5
0.89 | 0.052048 | 164.45 | 605.9 | 731.9
0.9 | 0.053497 | 165.89 | 607.1 | 732.3
0.91 | 0.055164 | 167.43 | 607.9 | 732.9
0.92 | 0.056312 | 168.74 | 609.2 | 733.1
0.93 | 0.05784 | 170.27 | 610.1 | 733.5
0.94 | 0.05961 | 171.77 | 611.5 | 734.1
0.95 | 0.06107 | 173.28 | 612.2 | 734.1
0.96 | 0.06275 | 174.84 | 613.5 | 734.5
0.97 | 0.06407 | 176.23 | 614.3 | 734.7
0.98 | 0.06624 | 177.84 | 615.4 | 735.1
0.99 | 0.06754 | 179.34 | 616.5 | 735.4
1 | 0.06908 | 180.9 | 617.4 | 735.7