## I-V Characteristic (mA-mm)
VDS (V) | VGS = -0.300 V | VGS = 0.100 V | VGS = 0.500 V | VGS = 0.900 V
0 | -3.9737e-05 | -0.5548 | -1.1714 | -5.246
0.01 | 0.0009407 | 7.758 | 15.601 | 12.955
0.02 | 0.0016648 | 15.633 | 32.018 | 30.474
0.03 | 0.0022171 | 22.761 | 48.331 | 48.14
0.04 | 0.0026427 | 29.443 | 64.78 | 66.02
0.05 | 0.0029732 | 35.502 | 80.83 | 83.47
0.06 | 0.0032502 | 40.994 | 96.93 | 100.94
0.07 | 0.0034683 | 46.044 | 113.16 | 118.27
0.08 | 0.0036692 | 50.442 | 128.68 | 135.64
0.09 | 0.003858 | 54.383 | 144.23 | 152.48
0.1 | 0.004024 | 57.66 | 159.55 | 169.38
0.11 | 0.0041924 | 60.81 | 174.75 | 186.33
0.12 | 0.0043565 | 63.57 | 189.89 | 203.08
0.13 | 0.0045196 | 66.1 | 204.42 | 219.35
0.14 | 0.0046707 | 68.22 | 218.77 | 235.56
0.15 | 0.0048327 | 70.21 | 233 | 251.67
0.16 | 0.0050015 | 71.95 | 246.74 | 267.36
0.17 | 0.0051522 | 73.52 | 260.54 | 283.21
0.18 | 0.0053313 | 74.92 | 273.55 | 298.38
0.19 | 0.0054992 | 76.32 | 286.61 | 313.62
0.2 | 0.0056788 | 77.57 | 299.26 | 328.5
0.21 | 0.00574 | 78.83 | 311.57 | 342.99
0.22 | 0.005958 | 79.99 | 323.43 | 357.67
0.23 | 0.006168 | 81.12 | 335.01 | 371.76
0.24 | 0.006367 | 82.44 | 346.18 | 385.59
0.25 | 0.00657 | 83.68 | 356.95 | 399.29
0.26 | 0.006779 | 85.01 | 367.45 | 412.67
0.27 | 0.007 | 86.45 | 377.49 | 425.83
0.28 | 0.007195 | 87.63 | 387.15 | 438.65
0.29 | 0.007443 | 89.08 | 396.45 | 451.14
0.3 | 0.007651 | 90.44 | 405.31 | 463.33
0.31 | 0.007905 | 91.68 | 414.09 | 475.61
0.32 | 0.008136 | 93.05 | 422.17 | 487.05
0.33 | 0.008383 | 94.13 | 430.12 | 498.55
0.34 | 0.008614 | 95.45 | 437.66 | 509.55
0.35 | 0.008847 | 96.55 | 444.84 | 520.17
0.36 | 0.009119 | 97.79 | 451.83 | 530.94
0.37 | 0.009396 | 98.72 | 458.33 | 540.97
0.38 | 0.009674 | 100 | 464.62 | 550.76
0.39 | 0.009905 | 101.08 | 470.61 | 560.24
0.4 | 0.010249 | 102.24 | 476.37 | 569.53
0.41 | 0.010541 | 103.38 | 481.8 | 578.2
0.42 | 0.010899 | 104.3 | 487.01 | 587.2
0.43 | 0.011215 | 105.5 | 492.05 | 595
0.44 | 0.011548 | 106.71 | 496.85 | 603.1
0.45 | 0.011909 | 107.8 | 501.37 | 610.8
0.46 | 0.012266 | 108.98 | 505.78 | 618.2
0.47 | 0.012686 | 109.89 | 510.03 | 624.9
0.48 | 0.013136 | 111.2 | 514.16 | 631.7
0.49 | 0.013563 | 112.38 | 518.08 | 638.3
0.5 | 0.013999 | 113.49 | 521.95 | 644.4
0.51 | 0.014504 | 114.58 | 525.63 | 650.2
0.52 | 0.015067 | 115.83 | 529.28 | 655.7
0.53 | 0.015607 | 116.91 | 532.82 | 661.1
0.54 | 0.016208 | 118.16 | 536.16 | 666.1
0.55 | 0.016815 | 119.39 | 539.46 | 671
0.56 | 0.017459 | 120.46 | 542.75 | 675.6
0.57 | 0.018046 | 121.78 | 545.89 | 680
0.58 | 0.018844 | 123.03 | 548.89 | 684
0.59 | 0.019581 | 124.3 | 551.75 | 687.6
0.6 | 0.020381 | 125.62 | 554.65 | 691.6
0.61 | 0.021026 | 126.77 | 557.41 | 694.7
0.62 | 0.021885 | 128.06 | 560.1 | 697.8
0.63 | 0.022682 | 129.41 | 562.77 | 700.9
0.64 | 0.023587 | 130.68 | 565.18 | 703.6
0.65 | 0.024463 | 131.99 | 567.67 | 706.2
0.66 | 0.025367 | 133.28 | 569.97 | 708.6
0.67 | 0.026265 | 134.61 | 572 | 710.6
0.68 | 0.027139 | 135.89 | 574.4 | 712.8
0.69 | 0.028183 | 137.27 | 576.4 | 714.6
0.7 | 0.029121 | 138.44 | 578.2 | 716.4
0.71 | 0.030172 | 139.83 | 580.2 | 718.1
0.72 | 0.031182 | 141.18 | 582.1 | 719.6
0.73 | 0.032137 | 142.47 | 584 | 720.8
0.74 | 0.033335 | 144.01 | 585.5 | 722
0.75 | 0.034324 | 145.04 | 587.4 | 723.3
0.76 | 0.035502 | 146.55 | 589.2 | 724.5
0.77 | 0.036694 | 147.87 | 590.6 | 725.3
0.78 | 0.037842 | 149.22 | 591.9 | 726
0.79 | 0.038919 | 150.69 | 593.6 | 726.9
0.8 | 0.040244 | 151.87 | 594.9 | 727.7
0.81 | 0.041482 | 153.36 | 596.2 | 728.4
0.82 | 0.042886 | 154.73 | 597.6 | 729.1
0.83 | 0.044053 | 156.13 | 599 | 729.9
0.84 | 0.045332 | 157.51 | 600.5 | 730.3
0.85 | 0.046653 | 158.92 | 601.2 | 730.9
0.86 | 0.048072 | 160.39 | 602.6 | 731.3
0.87 | 0.049436 | 161.83 | 603.8 | 731.6
0.88 | 0.050915 | 163.37 | 605.1 | 732.3
0.89 | 0.052403 | 164.59 | 605.8 | 732.9
0.9 | 0.053739 | 166.1 | 607 | 733.1
0.91 | 0.055263 | 167.66 | 608.3 | 733.5
0.92 | 0.056783 | 169.1 | 609.5 | 734.1
0.93 | 0.05833 | 170.67 | 610.6 | 734.5
0.94 | 0.05985 | 172.01 | 611.1 | 734.9
0.95 | 0.06141 | 173.57 | 612.6 | 735.1
0.96 | 0.06312 | 175.07 | 613.6 | 735.1
0.97 | 0.06447 | 176.59 | 614.7 | 735.5
0.98 | 0.06627 | 178.03 | 615.7 | 735.6
0.99 | 0.06808 | 179.58 | 616.6 | 736.3
1 | 0.06962 | 181.1 | 617.5 | 736.5