## I-V Characteristic (mA-mm)
VDS (V) | VGS = -0.300 V | VGS = 0.100 V | VGS = 0.500 V | VGS = 0.900 V
0 | -3.2169e-05 | -0.6174 | -0.9323 | -5.1519
0.01 | 0.0008694 | 7.795 | 15.651 | 12.805
0.02 | 0.0015355 | 15.484 | 32.163 | 30.773
0.03 | 0.0020331 | 22.612 | 48.582 | 48.528
0.04 | 0.0024242 | 29.286 | 65.14 | 66.3
0.05 | 0.0027323 | 35.374 | 81.21 | 83.96
0.06 | 0.0029872 | 40.796 | 97.61 | 101.58
0.07 | 0.0031852 | 45.71 | 113.65 | 119.12
0.08 | 0.0033661 | 50.121 | 129.3 | 136.15
0.09 | 0.0035397 | 54.026 | 144.92 | 153.6
0.1 | 0.0036813 | 57.37 | 160.31 | 170.56
0.11 | 0.0038479 | 60.49 | 175.91 | 187.49
0.12 | 0.0039868 | 63.15 | 190.58 | 204.11
0.13 | 0.0041369 | 65.52 | 205.38 | 220.62
0.14 | 0.00428 | 67.68 | 219.85 | 237.21
0.15 | 0.0044276 | 69.62 | 233.94 | 253.06
0.16 | 0.0045753 | 71.27 | 248.06 | 268.9
0.17 | 0.0047103 | 72.9 | 261.53 | 284.73
0.18 | 0.004866 | 74.25 | 274.73 | 299.92
0.19 | 0.0050141 | 75.55 | 287.74 | 315.47
0.2 | 0.0051649 | 76.78 | 300.54 | 330.33
0.21 | 0.0053405 | 77.92 | 312.77 | 345.07
0.22 | 0.0055091 | 79.06 | 324.62 | 359.42
0.23 | 0.0056799 | 80.29 | 336.22 | 373.94
0.24 | 0.005708 | 81.44 | 347.46 | 387.94
0.25 | 0.00593 | 82.7 | 358.31 | 401.49
0.26 | 0.006116 | 84.08 | 368.54 | 414.83
0.27 | 0.006335 | 85.29 | 378.72 | 428.22
0.28 | 0.006517 | 86.73 | 388.36 | 441.25
0.29 | 0.006714 | 87.99 | 397.5 | 453.53
0.3 | 0.006925 | 89.29 | 406.5 | 465.89
0.31 | 0.007118 | 90.6 | 415.13 | 478.06
0.32 | 0.007353 | 91.76 | 423.27 | 489.44
0.33 | 0.007572 | 92.96 | 431.17 | 501.11
0.34 | 0.007802 | 94.17 | 438.65 | 512.23
0.35 | 0.007985 | 95.35 | 445.88 | 522.91
0.36 | 0.008247 | 96.43 | 452.81 | 533.4
0.37 | 0.008471 | 97.59 | 459.28 | 543.52
0.38 | 0.008735 | 98.67 | 465.55 | 553.46
0.39 | 0.008976 | 99.81 | 471.52 | 563.02
0.4 | 0.009243 | 100.9 | 477.29 | 572.3
0.41 | 0.00954 | 101.9 | 482.63 | 581.2
0.42 | 0.009791 | 103.1 | 487.82 | 589.6
0.43 | 0.010132 | 104.19 | 492.85 | 597.8
0.44 | 0.010422 | 105.32 | 497.61 | 605.8
0.45 | 0.010762 | 106.53 | 502.09 | 613.5
0.46 | 0.011061 | 107.41 | 506.47 | 620.6
0.47 | 0.011455 | 108.61 | 510.73 | 627.7
0.48 | 0.011827 | 109.78 | 514.9 | 634.3
0.49 | 0.012262 | 110.88 | 518.78 | 640.9
0.5 | 0.01267 | 112.02 | 522.6 | 646.9
0.51 | 0.013094 | 113.16 | 526.3 | 652.7
0.52 | 0.013606 | 114.37 | 529.98 | 658.2
0.53 | 0.014043 | 115.47 | 533.33 | 663.5
0.54 | 0.014629 | 116.75 | 536.76 | 668.5
0.55 | 0.015162 | 117.71 | 540.07 | 673.3
0.56 | 0.015735 | 119.11 | 543.33 | 677.9
0.57 | 0.016328 | 120.25 | 546.37 | 682.4
0.58 | 0.016935 | 121.52 | 549.3 | 686.2
0.59 | 0.017562 | 122.82 | 552.31 | 690.2
0.6 | 0.018228 | 123.91 | 555.2 | 693.6
0.61 | 0.018917 | 125.2 | 557.92 | 697.1
0.62 | 0.01969 | 126.54 | 560.63 | 700
0.63 | 0.02042 | 127.75 | 563.1 | 703
0.64 | 0.02107 | 129.06 | 565.67 | 705.9
0.65 | 0.021974 | 130.26 | 568.09 | 708.2
0.66 | 0.022743 | 131.6 | 570.2 | 710.6
0.67 | 0.023512 | 132.88 | 572.3 | 712.6
0.68 | 0.024321 | 134.18 | 574.8 | 714.9
0.69 | 0.025202 | 135.45 | 576.6 | 716.4
0.7 | 0.02611 | 136.75 | 578.6 | 718.3
0.71 | 0.026947 | 138.11 | 580.5 | 719.8
0.72 | 0.02787 | 139.37 | 582.3 | 721
0.73 | 0.028841 | 140.74 | 584.2 | 722.1
0.74 | 0.029898 | 141.83 | 586 | 723.6
0.75 | 0.030754 | 143.26 | 587.8 | 724.9
0.76 | 0.03187 | 144.63 | 589.4 | 725.8
0.77 | 0.032887 | 145.89 | 590.8 | 726.7
0.78 | 0.033847 | 147.33 | 592.2 | 727.5
0.79 | 0.034867 | 148.55 | 593.6 | 728.3
0.8 | 0.035966 | 150.06 | 595.2 | 729
0.81 | 0.037203 | 151.35 | 596.8 | 729.7
0.82 | 0.03814 | 152.72 | 597.8 | 730.3
0.83 | 0.039529 | 154.04 | 599.2 | 731.1
0.84 | 0.040699 | 155.45 | 600.3 | 731.5
0.85 | 0.041934 | 156.87 | 601.4 | 732.2
0.86 | 0.043015 | 158.31 | 602.6 | 732.5
0.87 | 0.044244 | 159.72 | 603.8 | 733.1
0.88 | 0.045451 | 161.02 | 604.7 | 733.5
0.89 | 0.046804 | 162.54 | 606 | 733.8
0.9 | 0.047949 | 163.97 | 607.1 | 734.1
0.91 | 0.049524 | 165.45 | 608.3 | 734.9
0.92 | 0.050851 | 167 | 609.5 | 735.1
0.93 | 0.051944 | 168.26 | 610.4 | 735.2
0.94 | 0.053531 | 169.86 | 611.4 | 735.5
0.95 | 0.054956 | 171.36 | 612.4 | 736.1
0.96 | 0.056657 | 172.8 | 613.5 | 736.3
0.97 | 0.05772 | 174.33 | 614.3 | 736.3
0.98 | 0.05954 | 175.77 | 615.4 | 736.7
0.99 | 0.06081 | 177.28 | 616.6 | 737.3
1 | 0.06223 | 178.74 | 617.5 | 737.5