## I-V Characteristic (mA-mm)
VDS (V) | VGS = -0.300 V | VGS = 0.100 V | VGS = 0.500 V | VGS = 0.900 V
0 | -3.3824e-05 | -0.5567 | -1.0011 | -5.1589
0.01 | 0.0008851 | 7.86 | 15.536 | 12.746
0.02 | 0.0015638 | 15.472 | 32.022 | 30.723
0.03 | 0.002074 | 22.63 | 48.617 | 48.404
0.04 | 0.0024721 | 29.366 | 64.98 | 66.1
0.05 | 0.0027752 | 35.388 | 81.25 | 83.83
0.06 | 0.003028 | 40.854 | 97.32 | 101.42
0.07 | 0.0032472 | 45.817 | 113.21 | 118.75
0.08 | 0.003438 | 50.193 | 129.06 | 135.84
0.09 | 0.0036151 | 54.1 | 144.62 | 153.36
0.1 | 0.0037578 | 57.44 | 160.08 | 170.14
0.11 | 0.0039131 | 60.57 | 175.33 | 187.01
0.12 | 0.0040594 | 63.23 | 190.4 | 203.62
0.13 | 0.0041927 | 65.7 | 204.98 | 220.12
0.14 | 0.0043537 | 67.82 | 219.27 | 236.64
0.15 | 0.0045011 | 69.75 | 233.92 | 252.54
0.16 | 0.0046427 | 71.4 | 247.58 | 268.48
0.17 | 0.0047976 | 72.97 | 261 | 284.15
0.18 | 0.0049537 | 74.39 | 274.36 | 299.22
0.19 | 0.0051129 | 75.7 | 287.37 | 314.84
0.2 | 0.0052607 | 76.94 | 300.04 | 329.79
0.21 | 0.0054439 | 77.98 | 312.12 | 344.39
0.22 | 0.0056112 | 79.22 | 324.19 | 358.76
0.23 | 0.005691 | 80.36 | 335.68 | 373.34
0.24 | 0.005863 | 81.54 | 346.79 | 387.15
0.25 | 0.006061 | 82.86 | 357.69 | 400.75
0.26 | 0.00626 | 84.06 | 368.17 | 414.17
0.27 | 0.006449 | 85.39 | 378.06 | 427.48
0.28 | 0.006661 | 86.83 | 387.72 | 440.37
0.29 | 0.006871 | 88.14 | 397.21 | 452.79
0.3 | 0.007095 | 89.46 | 405.94 | 465.1
0.31 | 0.00727 | 90.64 | 414.5 | 477.19
0.32 | 0.007507 | 91.84 | 422.71 | 488.58
0.33 | 0.007712 | 93.04 | 430.7 | 500.34
0.34 | 0.007967 | 94.3 | 438.21 | 511.43
0.35 | 0.008198 | 95.33 | 445.26 | 522.08
0.36 | 0.008417 | 96.59 | 452.2 | 532.62
0.37 | 0.008671 | 97.71 | 458.85 | 542.74
0.38 | 0.008915 | 98.8 | 465.07 | 552.71
0.39 | 0.009188 | 99.95 | 470.97 | 562.16
0.4 | 0.009474 | 100.94 | 476.69 | 571.2
0.41 | 0.009764 | 102.08 | 482.16 | 580.1
0.42 | 0.010026 | 103.19 | 487.34 | 588.6
0.43 | 0.01032 | 104.38 | 492.22 | 597.2
0.44 | 0.01065 | 105.53 | 497.03 | 605.1
0.45 | 0.010977 | 106.46 | 501.67 | 612.7
0.46 | 0.011318 | 107.67 | 506.02 | 619.8
0.47 | 0.011682 | 108.74 | 510.21 | 626.9
0.48 | 0.012076 | 109.93 | 514.29 | 633.5
0.49 | 0.012442 | 110.92 | 518.26 | 640.1
0.5 | 0.012911 | 112.08 | 522.15 | 646.1
0.51 | 0.013336 | 113.25 | 525.78 | 652.1
0.52 | 0.013898 | 114.49 | 529.41 | 657.8
0.53 | 0.014343 | 115.67 | 532.89 | 662.8
0.54 | 0.014899 | 116.65 | 536.31 | 667.7
0.55 | 0.015497 | 118 | 539.56 | 672.5
0.56 | 0.016023 | 119.17 | 542.75 | 677.1
0.57 | 0.016633 | 120.43 | 545.8 | 681.2
0.58 | 0.017255 | 121.72 | 548.89 | 685.2
0.59 | 0.01791 | 122.8 | 551.78 | 689.2
0.6 | 0.018523 | 124.14 | 554.69 | 693
0.61 | 0.019352 | 125.35 | 557.39 | 696.4
0.62 | 0.020045 | 126.65 | 560.01 | 699.3
0.63 | 0.020901 | 127.93 | 562.63 | 702.5
0.64 | 0.021555 | 129.18 | 565.16 | 705
0.65 | 0.022387 | 130.48 | 567.52 | 707.5
0.66 | 0.02322 | 131.74 | 569.94 | 709.7
0.67 | 0.023909 | 133.05 | 572 | 712.1
0.68 | 0.024887 | 134.25 | 574.4 | 714
0.69 | 0.02574 | 135.6 | 575.9 | 715.8
0.7 | 0.026675 | 136.95 | 578.1 | 717.4
0.71 | 0.027525 | 138.26 | 580 | 718.8
0.72 | 0.02859 | 139.61 | 581.9 | 720.4
0.73 | 0.02947 | 140.8 | 583.8 | 721.6
0.74 | 0.030555 | 142.16 | 585.4 | 722.8
0.75 | 0.031441 | 143.5 | 587 | 724
0.76 | 0.032574 | 144.79 | 588.6 | 725.1
0.77 | 0.033566 | 146.13 | 590.4 | 725.8
0.78 | 0.034533 | 147.45 | 591.6 | 726.9
0.79 | 0.035721 | 148.82 | 593.3 | 727.7
0.8 | 0.036744 | 150.21 | 594.3 | 728.2
0.81 | 0.038025 | 151.58 | 595.8 | 728.8
0.82 | 0.039048 | 152.82 | 597.4 | 729.7
0.83 | 0.040279 | 154.25 | 598.3 | 729.9
0.84 | 0.041458 | 155.6 | 599.8 | 730.9
0.85 | 0.042705 | 157.07 | 601 | 731.1
0.86 | 0.043985 | 158.57 | 602.2 | 731.7
0.87 | 0.045221 | 159.72 | 603.5 | 732.1
0.88 | 0.046635 | 161.34 | 604.6 | 732.3
0.89 | 0.04762 | 162.75 | 605.8 | 733.1
0.9 | 0.049136 | 164.21 | 606.6 | 733.3
0.91 | 0.050548 | 165.74 | 607.8 | 733.5
0.92 | 0.051957 | 167.03 | 608.8 | 734.1
0.93 | 0.053134 | 168.62 | 610 | 734.3
0.94 | 0.054809 | 170.06 | 611 | 734.7
0.95 | 0.055998 | 171.54 | 611.9 | 735.1
0.96 | 0.05742 | 172.96 | 613.1 | 735.5
0.97 | 0.05921 | 174.45 | 613.9 | 735.5
0.98 | 0.06057 | 175.94 | 615 | 736.1
0.99 | 0.06225 | 177.48 | 616.3 | 736.1
1 | 0.06339 | 178.98 | 617 | 736.5