## I-V Characteristic (mA-mm)
VDS (V) | VGS = -0.300 V | VGS = 0.100 V | VGS = 0.500 V | VGS = 0.900 V
0 | -3.8827e-05 | -0.552 | -0.9555 | -5.0806
0.01 | 0.0008991 | 7.756 | 15.741 | 12.967
0.02 | 0.0015709 | 15.596 | 32.219 | 30.621
0.03 | 0.0020833 | 22.726 | 48.742 | 48.773
0.04 | 0.0024856 | 29.396 | 65.24 | 66.31
0.05 | 0.0027947 | 35.414 | 81.55 | 84.39
0.06 | 0.0030526 | 40.866 | 97.55 | 101.7
0.07 | 0.0032741 | 45.865 | 113.98 | 119.28
0.08 | 0.0034482 | 50.239 | 129.57 | 136.55
0.09 | 0.0036216 | 54.124 | 145.1 | 153.62
0.1 | 0.0037719 | 57.48 | 160.64 | 170.86
0.11 | 0.0039188 | 60.56 | 175.83 | 187.7
0.12 | 0.0040675 | 63.28 | 191 | 204.36
0.13 | 0.00422 | 65.65 | 205.63 | 220.83
0.14 | 0.0043726 | 67.82 | 219.99 | 237.36
0.15 | 0.0045156 | 69.77 | 234.34 | 253.46
0.16 | 0.0046618 | 71.4 | 248.32 | 269.3
0.17 | 0.0048191 | 73.01 | 261.85 | 285.01
0.18 | 0.0049512 | 74.37 | 275.08 | 300.33
0.19 | 0.0051268 | 75.68 | 288.12 | 315.99
0.2 | 0.0052876 | 76.94 | 300.81 | 330.78
0.21 | 0.0054449 | 78.08 | 313.16 | 345.43
0.22 | 0.0056119 | 79.32 | 324.96 | 359.92
0.23 | 0.005684 | 80.43 | 336.63 | 374.08
0.24 | 0.005873 | 81.6 | 347.71 | 388.31
0.25 | 0.006046 | 82.84 | 358.39 | 401.74
0.26 | 0.006263 | 84.14 | 368.94 | 415.21
0.27 | 0.006466 | 85.38 | 378.9 | 428.45
0.28 | 0.00668 | 86.76 | 388.5 | 441.32
0.29 | 0.006854 | 88.14 | 397.83 | 453.87
0.3 | 0.007093 | 89.38 | 406.71 | 466.11
0.31 | 0.0073 | 90.73 | 415.29 | 478.16
0.32 | 0.007533 | 91.72 | 423.42 | 489.75
0.33 | 0.007741 | 93.06 | 431.31 | 501.44
0.34 | 0.007977 | 94.29 | 438.82 | 512.34
0.35 | 0.008194 | 95.42 | 445.99 | 523.07
0.36 | 0.008426 | 96.56 | 452.81 | 533.56
0.37 | 0.008687 | 97.68 | 459.38 | 543.58
0.38 | 0.008944 | 98.79 | 465.63 | 553.61
0.39 | 0.009225 | 100 | 471.52 | 562.99
0.4 | 0.009447 | 101.02 | 477.24 | 572.3
0.41 | 0.009738 | 102.06 | 482.65 | 581.2
0.42 | 0.010015 | 103.19 | 487.78 | 589.4
0.43 | 0.010316 | 104.3 | 492.72 | 597.6
0.44 | 0.010591 | 105.41 | 497.48 | 605.6
0.45 | 0.010941 | 106.63 | 502.02 | 613.3
0.46 | 0.011317 | 107.53 | 506.42 | 620.2
0.47 | 0.011613 | 108.73 | 510.61 | 627.5
0.48 | 0.012033 | 109.77 | 514.71 | 634.1
0.49 | 0.012452 | 110.98 | 518.63 | 640.5
0.5 | 0.012892 | 112.12 | 522.43 | 646.2
0.51 | 0.013254 | 113.16 | 526.12 | 652.1
0.52 | 0.013745 | 114.49 | 529.73 | 658
0.53 | 0.014269 | 115.61 | 533.23 | 663.1
0.54 | 0.01484 | 116.77 | 536.54 | 668.1
0.55 | 0.015379 | 117.95 | 539.87 | 672.9
0.56 | 0.015956 | 119.12 | 543.08 | 677.2
0.57 | 0.016598 | 120.37 | 546.18 | 681.3
0.58 | 0.017162 | 121.61 | 549.22 | 685.6
0.59 | 0.017807 | 122.74 | 552.05 | 689.4
0.6 | 0.018561 | 123.94 | 554.93 | 692.8
0.61 | 0.019268 | 125.31 | 557.65 | 696.4
0.62 | 0.019918 | 126.57 | 560.32 | 699.2
0.63 | 0.020683 | 127.79 | 562.92 | 702.2
0.64 | 0.021383 | 129.2 | 565.4 | 704.8
0.65 | 0.022126 | 130.29 | 567.81 | 707.5
0.66 | 0.023044 | 131.64 | 570 | 709.7
0.67 | 0.023845 | 133 | 572.1 | 712
0.68 | 0.024721 | 134.24 | 574.3 | 713.8
0.69 | 0.025462 | 135.56 | 576.6 | 715.6
0.7 | 0.026413 | 136.87 | 578.2 | 717.3
0.71 | 0.027287 | 138.19 | 580.4 | 718.8
0.72 | 0.028407 | 139.47 | 582.2 | 720.3
0.73 | 0.029217 | 140.88 | 584 | 721.7
0.74 | 0.030218 | 141.98 | 585.5 | 722.6
0.75 | 0.031243 | 143.39 | 587.2 | 723.6
0.76 | 0.032142 | 144.75 | 588.7 | 724.9
0.77 | 0.033373 | 146.05 | 590.8 | 725.5
0.78 | 0.034326 | 147.49 | 592 | 726.3
0.79 | 0.03535 | 148.57 | 593.4 | 727.1
0.8 | 0.036378 | 150.1 | 594.6 | 728.1
0.81 | 0.037543 | 151.48 | 596.2 | 728.7
0.82 | 0.038763 | 152.84 | 597.6 | 729.3
0.83 | 0.040003 | 154.29 | 598.6 | 729.9
0.84 | 0.041101 | 155.54 | 599.9 | 730.3
0.85 | 0.042405 | 156.99 | 601 | 731.1
0.86 | 0.043462 | 158.39 | 602.2 | 731.3
0.87 | 0.044714 | 159.85 | 603.7 | 731.9
0.88 | 0.046131 | 161.22 | 604.5 | 732.3
0.89 | 0.047303 | 162.62 | 605.5 | 732.9
0.9 | 0.048901 | 164.09 | 607.1 | 733.1
0.91 | 0.049961 | 165.57 | 607.9 | 733.5
0.92 | 0.051364 | 167.02 | 609 | 733.8
0.93 | 0.052677 | 168.36 | 610.3 | 734.1
0.94 | 0.05418 | 169.88 | 611 | 734.5
0.95 | 0.055393 | 171.4 | 612.2 | 734.7
0.96 | 0.056945 | 172.89 | 613.2 | 735.1
0.97 | 0.05833 | 174.45 | 614.2 | 735.2
0.98 | 0.05981 | 175.71 | 615 | 735.9
0.99 | 0.06157 | 177.37 | 616.2 | 736.1
1 | 0.06307 | 178.78 | 617.2 | 736.2