## I-V Characteristic (mA-mm)
VDS (V) | VGS = -0.300 V | VGS = 0.100 V | VGS = 0.500 V | VGS = 0.900 V
0 | -2.5124e-05 | -0.5333 | -0.9755 | -5.244
0.01 | 0.0007278 | 7.505 | 15.249 | 12.64
0.02 | 0.0012806 | 14.937 | 31.504 | 29.946
0.03 | 0.001694 | 21.72 | 47.588 | 47.445
0.04 | 0.0020162 | 28.095 | 63.8 | 64.9
0.05 | 0.0022748 | 33.801 | 79.56 | 82.34
0.06 | 0.0024712 | 38.911 | 95.31 | 99.34
0.07 | 0.0026462 | 43.629 | 111 | 116.5
0.08 | 0.0027969 | 47.729 | 126.63 | 133.78
0.09 | 0.0029213 | 51.354 | 141.87 | 150.41
0.1 | 0.0030572 | 54.584 | 156.79 | 166.95
0.11 | 0.0031732 | 57.26 | 171.8 | 183.66
0.12 | 0.0032867 | 59.81 | 186.57 | 199.95
0.13 | 0.0033968 | 62.05 | 201.06 | 216.35
0.14 | 0.0035117 | 63.96 | 214.98 | 231.97
0.15 | 0.0036335 | 65.72 | 229.11 | 248.01
0.16 | 0.0037398 | 67.25 | 242.59 | 263.67
0.17 | 0.0038551 | 68.6 | 255.63 | 278.78
0.18 | 0.0039834 | 69.82 | 268.9 | 294.04
0.19 | 0.0041061 | 70.99 | 281.62 | 309.18
0.2 | 0.0042494 | 72.17 | 293.87 | 323.74
0.21 | 0.0043696 | 73.26 | 305.83 | 338.14
0.22 | 0.0045058 | 74.22 | 317.57 | 352.59
0.23 | 0.0046355 | 75.3 | 328.93 | 366.56
0.24 | 0.0047758 | 76.28 | 339.69 | 380.11
0.25 | 0.004916 | 77.38 | 350.26 | 393.58
0.26 | 0.0050454 | 78.56 | 360.48 | 406.81
0.27 | 0.0052096 | 79.79 | 370.32 | 419.99
0.28 | 0.0053589 | 80.97 | 379.61 | 432.41
0.29 | 0.0055029 | 82.14 | 388.79 | 444.84
0.3 | 0.0056667 | 83.43 | 397.43 | 456.95
0.31 | 0.005759 | 84.64 | 405.68 | 468.61
0.32 | 0.005933 | 85.87 | 413.81 | 480.33
0.33 | 0.00611 | 86.95 | 421.52 | 491.67
0.34 | 0.006316 | 88.19 | 428.78 | 502.55
0.35 | 0.006489 | 89.22 | 435.67 | 513.09
0.36 | 0.006692 | 90.34 | 442.46 | 523.7
0.37 | 0.006861 | 91.5 | 448.89 | 533.77
0.38 | 0.007077 | 92.42 | 455.01 | 543.55
0.39 | 0.007278 | 93.52 | 460.75 | 552.83
0.4 | 0.007503 | 94.68 | 466.39 | 562.08
0.41 | 0.007728 | 95.59 | 471.82 | 570.7
0.42 | 0.007946 | 96.79 | 476.95 | 579.6
0.43 | 0.008177 | 97.79 | 481.87 | 587.8
0.44 | 0.008397 | 98.87 | 486.65 | 595.6
0.45 | 0.008665 | 99.87 | 491.32 | 603
0.46 | 0.008935 | 101.02 | 495.76 | 610.6
0.47 | 0.009229 | 101.95 | 500.07 | 617.2
0.48 | 0.009482 | 103.1 | 504.27 | 623.9
0.49 | 0.009805 | 104.23 | 508.34 | 630.2
0.5 | 0.010127 | 105.39 | 512.32 | 636.5
0.51 | 0.010474 | 106.53 | 516.08 | 642.1
0.52 | 0.010814 | 107.53 | 519.79 | 647.7
0.53 | 0.011218 | 108.77 | 523.39 | 653
0.54 | 0.011599 | 109.95 | 526.92 | 658.2
0.55 | 0.01202 | 111.14 | 530.26 | 662.9
0.56 | 0.012505 | 112.46 | 533.52 | 667.3
0.57 | 0.012942 | 113.47 | 536.72 | 671.7
0.58 | 0.013406 | 114.85 | 539.86 | 675.8
0.59 | 0.013879 | 116.03 | 542.83 | 679.8
0.6 | 0.014445 | 117.37 | 545.62 | 683
0.61 | 0.014918 | 118.51 | 548.5 | 686.4
0.62 | 0.015465 | 119.87 | 551.24 | 689.8
0.63 | 0.016071 | 121.1 | 553.86 | 692.6
0.64 | 0.016619 | 122.48 | 556.45 | 695.2
0.65 | 0.017302 | 123.75 | 558.75 | 697.6
0.66 | 0.017841 | 124.87 | 561.18 | 700
0.67 | 0.018471 | 126.25 | 563.5 | 702.4
0.68 | 0.019134 | 127.63 | 565.69 | 704.4
0.69 | 0.019857 | 128.93 | 567.82 | 706
0.7 | 0.02035 | 130.33 | 569.77 | 707.6
0.71 | 0.02109 | 131.46 | 571.8 | 709.3
0.72 | 0.021845 | 132.9 | 573.5 | 710.8
0.73 | 0.022411 | 134.24 | 575.4 | 712.1
0.74 | 0.023241 | 135.52 | 577 | 713.2
0.75 | 0.023986 | 136.8 | 578.8 | 714.4
0.76 | 0.024767 | 138.07 | 580.3 | 715.7
0.77 | 0.025476 | 139.48 | 581.8 | 716.2
0.78 | 0.026297 | 140.8 | 583.4 | 717.2
0.79 | 0.027101 | 142.16 | 585 | 718
0.8 | 0.028026 | 143.38 | 586.4 | 718.8
0.81 | 0.028782 | 144.87 | 587.6 | 719.4
0.82 | 0.029728 | 146.23 | 589.2 | 720.1
0.83 | 0.030504 | 147.58 | 590.4 | 720.8
0.84 | 0.031348 | 149.1 | 591.6 | 721.3
0.85 | 0.032276 | 150.25 | 593 | 721.9
0.86 | 0.033252 | 151.76 | 594 | 722.4
0.87 | 0.034299 | 153.18 | 595.1 | 722.8
0.88 | 0.035078 | 154.52 | 596.2 | 723.2
0.89 | 0.036064 | 156.1 | 597.4 | 723.6
0.9 | 0.037173 | 157.45 | 598.3 | 724.1
0.91 | 0.038076 | 158.99 | 599.9 | 724.5
0.92 | 0.039246 | 160.39 | 600.6 | 724.9
0.93 | 0.040077 | 161.82 | 601.5 | 725.1
0.94 | 0.041309 | 163.22 | 602.8 | 725.5
0.95 | 0.042195 | 164.72 | 603.8 | 725.8
0.96 | 0.043648 | 166.18 | 605.1 | 726
0.97 | 0.044594 | 167.69 | 606 | 726.7
0.98 | 0.04576 | 169.08 | 607.1 | 726.9
0.99 | 0.046849 | 170.42 | 607.9 | 727.1
1 | 0.04796 | 171.94 | 608.7 | 727.4