## I-V Characteristic (mA-mm)
VDS (V) | VGS = -0.300 V | VGS = 0.100 V | VGS = 0.500 V | VGS = 0.900 V
0 | -2.6799e-05 | -0.5014 | -1.0679 | -5.3
0.01 | 0.0007396 | 7.475 | 15.277 | 12.388
0.02 | 0.0013049 | 14.941 | 31.641 | 29.811
0.03 | 0.0017258 | 21.802 | 47.611 | 47.344
0.04 | 0.0020589 | 28.242 | 63.71 | 64.71
0.05 | 0.0023185 | 33.947 | 79.56 | 82.21
0.06 | 0.0025269 | 39.146 | 95.35 | 99.23
0.07 | 0.0027036 | 43.881 | 111.04 | 116.39
0.08 | 0.0028546 | 48.027 | 126.4 | 133.25
0.09 | 0.0029957 | 51.708 | 141.98 | 150.27
0.1 | 0.0031162 | 54.964 | 156.91 | 166.88
0.11 | 0.0032462 | 57.52 | 171.8 | 183.46
0.12 | 0.0033633 | 60.15 | 186.54 | 199.88
0.13 | 0.0034727 | 62.4 | 200.84 | 216.04
0.14 | 0.0035963 | 64.44 | 215.16 | 232.17
0.15 | 0.0037264 | 66.2 | 228.93 | 247.96
0.16 | 0.0038448 | 67.82 | 242.62 | 263.45
0.17 | 0.0039602 | 69.26 | 255.91 | 278.88
0.18 | 0.0040825 | 70.53 | 268.96 | 293.79
0.19 | 0.0042116 | 71.79 | 281.78 | 309.24
0.2 | 0.004335 | 72.77 | 294.18 | 323.79
0.21 | 0.0044818 | 73.9 | 306.18 | 338.21
0.22 | 0.0046106 | 75 | 317.88 | 352.5
0.23 | 0.0047468 | 75.96 | 329.42 | 366.55
0.24 | 0.0048906 | 77.09 | 340.31 | 380.32
0.25 | 0.0050325 | 78.2 | 350.85 | 393.77
0.26 | 0.005202 | 79.41 | 361.07 | 406.96
0.27 | 0.00535 | 80.63 | 370.92 | 420.03
0.28 | 0.0055114 | 81.86 | 380.53 | 432.87
0.29 | 0.0056609 | 83.08 | 389.58 | 445.19
0.3 | 0.005756 | 84.43 | 398.35 | 457.4
0.31 | 0.005946 | 85.61 | 406.82 | 469.36
0.32 | 0.006131 | 86.83 | 414.8 | 480.82
0.33 | 0.006308 | 87.98 | 422.63 | 492.46
0.34 | 0.00647 | 89.04 | 430.04 | 503.38
0.35 | 0.006704 | 90.26 | 437.09 | 514.02
0.36 | 0.006921 | 91.43 | 443.89 | 524.58
0.37 | 0.00712 | 92.5 | 450.36 | 534.64
0.38 | 0.0073 | 93.68 | 456.53 | 544.6
0.39 | 0.007523 | 94.61 | 462.4 | 554.02
0.4 | 0.007736 | 95.74 | 468.15 | 563.33
0.41 | 0.007934 | 96.8 | 473.49 | 572.3
0.42 | 0.008181 | 97.83 | 478.69 | 580.6
0.43 | 0.008424 | 99.02 | 483.7 | 588.7
0.44 | 0.008687 | 99.96 | 488.54 | 597
0.45 | 0.008943 | 101.08 | 493.17 | 604.6
0.46 | 0.009216 | 102.13 | 497.67 | 612.2
0.47 | 0.009507 | 103.26 | 502.02 | 619.1
0.48 | 0.009848 | 104.27 | 506.24 | 625.9
0.49 | 0.01014 | 105.45 | 510.36 | 632.7
0.5 | 0.010483 | 106.57 | 514.31 | 638.7
0.51 | 0.010832 | 107.73 | 518.13 | 644.7
0.52 | 0.011202 | 108.94 | 521.89 | 650.1
0.53 | 0.011632 | 109.95 | 525.54 | 655.3
0.54 | 0.012056 | 111.17 | 529.03 | 660.5
0.55 | 0.012449 | 112.42 | 532.43 | 665.4
0.56 | 0.012922 | 113.59 | 535.7 | 669.9
0.57 | 0.013465 | 114.89 | 538.92 | 674.4
0.58 | 0.01395 | 116.04 | 542.03 | 678.6
0.59 | 0.014448 | 117.39 | 545.06 | 682.4
0.6 | 0.015002 | 118.59 | 548 | 686.2
0.61 | 0.015584 | 119.91 | 550.76 | 689.2
0.62 | 0.016175 | 121.1 | 553.53 | 692.4
0.63 | 0.016663 | 122.43 | 556.16 | 695.8
0.64 | 0.0173 | 123.75 | 558.75 | 698.4
0.65 | 0.017881 | 125.02 | 561.21 | 700.8
0.66 | 0.018665 | 126.41 | 563.59 | 703.2
0.67 | 0.019178 | 127.49 | 565.85 | 705.3
0.68 | 0.01994 | 128.97 | 568.12 | 707.5
0.69 | 0.020563 | 130.23 | 570.2 | 709.3
0.7 | 0.021308 | 131.56 | 572.1 | 711
0.71 | 0.022009 | 132.99 | 574.1 | 712.5
0.72 | 0.022725 | 134.08 | 575.8 | 714.1
0.73 | 0.023468 | 135.58 | 577.6 | 715.6
0.74 | 0.024204 | 136.89 | 579.6 | 716.5
0.75 | 0.025114 | 138.24 | 581.6 | 717.7
0.76 | 0.025839 | 139.51 | 583 | 718.8
0.77 | 0.026792 | 140.82 | 584.4 | 719.7
0.78 | 0.027478 | 142.2 | 585.8 | 720.7
0.79 | 0.028412 | 143.54 | 587.4 | 721.7
0.8 | 0.029281 | 144.92 | 588.8 | 722.1
0.81 | 0.02998 | 146.13 | 590.4 | 722.8
0.82 | 0.030978 | 147.61 | 591.6 | 723.6
0.83 | 0.031985 | 149.05 | 593 | 724.5
0.84 | 0.032884 | 150.42 | 594 | 724.9
0.85 | 0.033792 | 151.86 | 595.6 | 725.3
0.86 | 0.034903 | 153.1 | 596.8 | 725.8
0.87 | 0.035808 | 154.61 | 597.8 | 726.3
0.88 | 0.036703 | 156.03 | 599 | 726.7
0.89 | 0.037756 | 157.49 | 599.9 | 727.1
0.9 | 0.038973 | 158.88 | 601.1 | 727.5
0.91 | 0.039974 | 160.34 | 602.2 | 728.1
0.92 | 0.040869 | 161.67 | 603.1 | 728.3
0.93 | 0.042146 | 163.21 | 604.4 | 728.7
0.94 | 0.043169 | 164.65 | 605.2 | 728.9
0.95 | 0.044567 | 166.01 | 606.4 | 729.2
0.96 | 0.045436 | 167.59 | 607.4 | 729.9
0.97 | 0.046665 | 169.08 | 608.6 | 729.9
0.98 | 0.047806 | 170.5 | 609.5 | 730.3
0.99 | 0.049279 | 172.05 | 610.6 | 730.6
1 | 0.050422 | 173.37 | 611.6 | 730.9