## I-V Characteristic (mA-mm)
VDS (V) | VGS = -0.300 V | VGS = 0.100 V | VGS = 0.500 V | VGS = 0.900 V
0 | -3.0901e-05 | -0.49933 | -0.9648 | -5.181
0.01 | 0.0007811 | 7.523 | 15.436 | 12.395
0.02 | 0.001382 | 15.145 | 31.544 | 30.067
0.03 | 0.0018376 | 22.056 | 47.709 | 47.495
0.04 | 0.002191 | 28.519 | 63.76 | 65.24
0.05 | 0.0024647 | 34.332 | 79.79 | 82.25
0.06 | 0.0026795 | 39.578 | 95.59 | 99.55
0.07 | 0.0028719 | 44.402 | 111.64 | 116.91
0.08 | 0.0030363 | 48.602 | 126.83 | 133.82
0.09 | 0.0031836 | 52.319 | 142.34 | 150.61
0.1 | 0.0033259 | 55.654 | 157.42 | 167.5
0.11 | 0.0034609 | 58.33 | 172.2 | 184.17
0.12 | 0.0035891 | 60.88 | 187.3 | 200.38
0.13 | 0.0037072 | 63.29 | 201.51 | 216.91
0.14 | 0.0038447 | 65.28 | 215.64 | 232.84
0.15 | 0.0039701 | 67.12 | 229.74 | 248.67
0.16 | 0.0040926 | 68.79 | 243.58 | 264.29
0.17 | 0.0042376 | 70.21 | 256.84 | 279.6
0.18 | 0.0043697 | 71.49 | 269.74 | 295.03
0.19 | 0.0045131 | 72.75 | 282.69 | 309.86
0.2 | 0.0046507 | 73.93 | 295.15 | 324.63
0.21 | 0.0048004 | 75.04 | 307.23 | 339.29
0.22 | 0.004955 | 76.1 | 318.92 | 353.35
0.23 | 0.005101 | 77.06 | 330.38 | 367.6
0.24 | 0.0052692 | 78.29 | 341.34 | 381.44
0.25 | 0.0054207 | 79.36 | 351.76 | 394.8
0.26 | 0.0055765 | 80.57 | 362.26 | 407.94
0.27 | 0.005694 | 81.92 | 372.14 | 421.27
0.28 | 0.005902 | 83.11 | 381.54 | 433.91
0.29 | 0.006078 | 84.49 | 390.72 | 446.25
0.3 | 0.006285 | 85.77 | 399.54 | 458.36
0.31 | 0.006447 | 87.01 | 408.04 | 470.36
0.32 | 0.006652 | 88.18 | 416 | 482.05
0.33 | 0.006841 | 89.45 | 423.82 | 493.26
0.34 | 0.007042 | 90.6 | 431.3 | 504.29
0.35 | 0.007251 | 91.68 | 438.33 | 515.12
0.36 | 0.007474 | 92.84 | 445.04 | 525.48
0.37 | 0.007703 | 93.85 | 451.58 | 535.62
0.38 | 0.007903 | 95.04 | 457.72 | 545.39
0.39 | 0.008148 | 96.15 | 463.6 | 554.96
0.4 | 0.008379 | 97.19 | 469.27 | 564.2
0.41 | 0.008634 | 98.37 | 474.66 | 572.8
0.42 | 0.008864 | 99.31 | 479.94 | 581.4
0.43 | 0.009131 | 100.44 | 484.91 | 589.8
0.44 | 0.009442 | 101.58 | 489.67 | 597.8
0.45 | 0.00968 | 102.58 | 494.37 | 605.4
0.46 | 0.010029 | 103.67 | 498.87 | 612.7
0.47 | 0.010357 | 104.71 | 503.21 | 619.6
0.48 | 0.010676 | 105.91 | 507.4 | 626.5
0.49 | 0.011011 | 106.97 | 511.44 | 632.9
0.5 | 0.011418 | 108.11 | 515.47 | 638.9
0.51 | 0.011791 | 109.15 | 519.27 | 645.1
0.52 | 0.01223 | 110.4 | 523.01 | 650.5
0.53 | 0.012671 | 111.56 | 526.62 | 656.2
0.54 | 0.013133 | 112.76 | 530.14 | 661
0.55 | 0.013652 | 114.09 | 533.52 | 665.4
0.56 | 0.014072 | 115.16 | 536.87 | 670.5
0.57 | 0.014669 | 116.42 | 540.04 | 674.7
0.58 | 0.015202 | 117.75 | 543.18 | 678.8
0.59 | 0.015834 | 118.91 | 546.12 | 682.4
0.6 | 0.016366 | 120.27 | 549.11 | 686.2
0.61 | 0.016992 | 121.4 | 551.89 | 689.8
0.62 | 0.017631 | 122.82 | 554.7 | 693
0.63 | 0.018236 | 124.08 | 557.27 | 695.8
0.64 | 0.018914 | 125.47 | 559.86 | 698.7
0.65 | 0.019583 | 126.67 | 562.32 | 701
0.66 | 0.020352 | 128.01 | 564.71 | 703.6
0.67 | 0.020999 | 129.34 | 567.02 | 705.9
0.68 | 0.021792 | 130.66 | 569.17 | 707.8
0.69 | 0.022531 | 132.04 | 571.2 | 709.6
0.7 | 0.023396 | 133.21 | 573.1 | 711.4
0.71 | 0.024038 | 134.53 | 575 | 713.1
0.72 | 0.02491 | 135.95 | 577 | 714.4
0.73 | 0.025677 | 137.25 | 578.9 | 715.7
0.74 | 0.026463 | 138.68 | 580.6 | 717
0.75 | 0.0274 | 139.93 | 582.2 | 718.4
0.76 | 0.028375 | 141.24 | 583.8 | 719.2
0.77 | 0.029204 | 142.62 | 585.6 | 720.3
0.78 | 0.029971 | 143.98 | 587.2 | 721
0.79 | 0.031025 | 145.3 | 588.6 | 722
0.8 | 0.031948 | 146.66 | 589.9 | 722.6
0.81 | 0.032991 | 148.03 | 591.4 | 723.6
0.82 | 0.033836 | 149.39 | 592.6 | 724.3
0.83 | 0.034941 | 150.81 | 594 | 724.9
0.84 | 0.036082 | 152.02 | 595.2 | 725.3
0.85 | 0.03697 | 153.58 | 596.8 | 725.8
0.86 | 0.038179 | 154.93 | 597.8 | 726.5
0.87 | 0.039203 | 156.39 | 599 | 726.9
0.88 | 0.040418 | 157.98 | 600.3 | 727.1
0.89 | 0.041318 | 159.16 | 601 | 728.1
0.9 | 0.042577 | 160.71 | 602.2 | 728.3
0.91 | 0.043735 | 162.13 | 603.5 | 728.7
0.92 | 0.044964 | 163.61 | 604.2 | 729
0.93 | 0.046197 | 165.07 | 605.5 | 729.2
0.94 | 0.04732 | 166.41 | 606.3 | 729.5
0.95 | 0.048616 | 167.97 | 607.6 | 729.9
0.96 | 0.049673 | 169.4 | 608.6 | 730.3
0.97 | 0.051351 | 170.85 | 609.8 | 730.7
0.98 | 0.052587 | 172.28 | 610.6 | 731.1
0.99 | 0.053849 | 173.81 | 611.7 | 731.3
1 | 0.055233 | 175.23 | 612.6 | 731.5