## I-V Characteristic (mA-mm)
VDS (V) | VGS = -0.300 V | VGS = 0.100 V | VGS = 0.500 V | VGS = 0.900 V
0 | -3.239e-05 | -0.5097 | -0.9939 | -5.171
0.01 | 0.0008022 | 7.526 | 15.34 | 12.49
0.02 | 0.0014172 | 15.045 | 31.397 | 30.214
0.03 | 0.0018865 | 21.921 | 47.716 | 47.478
0.04 | 0.0022446 | 28.423 | 63.65 | 65.14
0.05 | 0.0025304 | 34.198 | 79.84 | 82.32
0.06 | 0.0027591 | 39.459 | 95.49 | 99.5
0.07 | 0.0029432 | 44.204 | 111.24 | 116.75
0.08 | 0.0031269 | 48.406 | 126.69 | 133.68
0.09 | 0.00328 | 52.157 | 141.9 | 150.67
0.1 | 0.0034269 | 55.464 | 157.16 | 167.25
0.11 | 0.0035618 | 58.08 | 172.14 | 183.88
0.12 | 0.0037009 | 60.71 | 186.77 | 200.19
0.13 | 0.0038238 | 63.03 | 201.28 | 216.17
0.14 | 0.0039547 | 65.08 | 215.57 | 232.5
0.15 | 0.0040981 | 66.87 | 229.45 | 248.28
0.16 | 0.0042217 | 68.52 | 243.08 | 263.77
0.17 | 0.0043622 | 70.09 | 256.46 | 279.22
0.18 | 0.0045106 | 71.35 | 269.37 | 294.34
0.19 | 0.004658 | 72.65 | 282.38 | 309.42
0.2 | 0.0048084 | 73.74 | 294.72 | 324.1
0.21 | 0.0049538 | 74.9 | 306.73 | 338.53
0.22 | 0.0051049 | 76 | 318.41 | 352.76
0.23 | 0.0052702 | 77.08 | 329.77 | 366.99
0.24 | 0.0054205 | 78.3 | 340.88 | 380.6
0.25 | 0.0056075 | 79.36 | 351.35 | 394.11
0.26 | 0.005692 | 80.61 | 361.6 | 407.24
0.27 | 0.005881 | 81.92 | 371.54 | 420.19
0.28 | 0.006069 | 83.23 | 381.06 | 433.16
0.29 | 0.006272 | 84.55 | 390.19 | 445.42
0.3 | 0.006464 | 85.77 | 398.93 | 457.49
0.31 | 0.006673 | 87.01 | 407.42 | 469.46
0.32 | 0.006876 | 88.25 | 415.4 | 480.92
0.33 | 0.007103 | 89.5 | 423.26 | 492.38
0.34 | 0.007303 | 90.6 | 430.66 | 503.27
0.35 | 0.007479 | 91.78 | 437.68 | 513.97
0.36 | 0.00773 | 92.96 | 444.49 | 524.49
0.37 | 0.00796 | 93.97 | 450.9 | 534.64
0.38 | 0.008218 | 95.17 | 457.04 | 544.38
0.39 | 0.008423 | 96.07 | 462.92 | 553.84
0.4 | 0.008666 | 97.26 | 468.58 | 563.12
0.41 | 0.008919 | 98.41 | 473.98 | 572
0.42 | 0.009169 | 99.44 | 479.15 | 580.2
0.43 | 0.009476 | 100.51 | 484.07 | 588.6
0.44 | 0.00978 | 101.58 | 488.94 | 597
0.45 | 0.010084 | 102.68 | 493.51 | 604.2
0.46 | 0.010346 | 103.75 | 498.03 | 611.6
0.47 | 0.010694 | 104.93 | 502.28 | 618.6
0.48 | 0.011045 | 105.83 | 506.5 | 625.7
0.49 | 0.011435 | 107.09 | 510.53 | 631.9
0.5 | 0.011776 | 108.15 | 514.49 | 638.3
0.51 | 0.012206 | 109.32 | 518.35 | 643.9
0.52 | 0.012678 | 110.54 | 522.01 | 649.8
0.53 | 0.013088 | 111.56 | 525.63 | 654.9
0.54 | 0.013616 | 112.8 | 529.12 | 660.1
0.55 | 0.014096 | 114.03 | 532.51 | 664.9
0.56 | 0.014668 | 115.25 | 535.87 | 669.4
0.57 | 0.015123 | 116.59 | 538.94 | 673.7
0.58 | 0.015773 | 117.63 | 542.11 | 678
0.59 | 0.016345 | 118.99 | 545.11 | 681.8
0.6 | 0.016971 | 120.26 | 548.08 | 685.6
0.61 | 0.017621 | 121.64 | 550.82 | 689.1
0.62 | 0.01823 | 122.78 | 553.61 | 692.3
0.63 | 0.018967 | 124.11 | 556.27 | 695.2
0.64 | 0.019601 | 125.36 | 558.85 | 698
0.65 | 0.020381 | 126.73 | 561.3 | 700.4
0.66 | 0.021085 | 128.06 | 563.57 | 702.9
0.67 | 0.021815 | 129.21 | 565.96 | 705.4
0.68 | 0.022543 | 130.68 | 568.18 | 707.4
0.69 | 0.023413 | 131.98 | 570.3 | 709.3
0.7 | 0.024212 | 133.28 | 572.3 | 711
0.71 | 0.024953 | 134.77 | 574.1 | 712.8
0.72 | 0.025777 | 135.87 | 575.9 | 714.4
0.73 | 0.026781 | 137.35 | 578 | 715.7
0.74 | 0.027587 | 138.69 | 579.8 | 717.2
0.75 | 0.028332 | 140.04 | 581.4 | 718.1
0.76 | 0.029441 | 141.44 | 583 | 719.2
0.77 | 0.030327 | 142.72 | 584.6 | 720.2
0.78 | 0.031277 | 144.14 | 586 | 721.2
0.79 | 0.03208 | 145.51 | 587.8 | 722
0.8 | 0.033293 | 146.85 | 589.2 | 722.9
0.81 | 0.034274 | 148.17 | 590.6 | 723.6
0.82 | 0.035195 | 149.65 | 591.6 | 724.3
0.83 | 0.036369 | 151 | 593.3 | 725.1
0.84 | 0.037429 | 152.45 | 594.3 | 725.5
0.85 | 0.038516 | 153.9 | 595.8 | 725.9
0.86 | 0.039499 | 155.22 | 597 | 726.7
0.87 | 0.040785 | 156.71 | 598.2 | 727.1
0.88 | 0.041872 | 158.16 | 599.4 | 727.7
0.89 | 0.043152 | 159.63 | 600.4 | 728.1
0.9 | 0.044369 | 161.16 | 601.4 | 728.7
0.91 | 0.045553 | 162.56 | 602.6 | 729
0.92 | 0.046657 | 164.13 | 603.6 | 729.2
0.93 | 0.047847 | 165.51 | 604.7 | 729.7
0.94 | 0.049287 | 167.02 | 605.8 | 730.3
0.95 | 0.050733 | 168.4 | 607.1 | 730.6
0.96 | 0.052185 | 169.92 | 608 | 730.7
0.97 | 0.053204 | 171.44 | 609 | 731.3
0.98 | 0.054744 | 172.95 | 610.2 | 731.5
0.99 | 0.056005 | 174.4 | 611.2 | 731.9
1 | 0.05764 | 175.89 | 612.2 | 732.1