## I-V Characteristic (mA-mm)
VDS (V) | VGS = -0.300 V | VGS = 0.100 V | VGS = 0.500 V | VGS = 0.900 V
0 | -3.2507e-05 | -0.5326 | -0.9943 | -5.113
0.01 | 0.0008225 | 7.561 | 15.342 | 12.677
0.02 | 0.0014529 | 15.142 | 31.504 | 30.04
0.03 | 0.0019268 | 22.023 | 47.591 | 47.469
0.04 | 0.0022955 | 28.519 | 63.87 | 65.14
0.05 | 0.0025876 | 34.33 | 79.6 | 82.18
0.06 | 0.0028228 | 39.598 | 95.27 | 99.27
0.07 | 0.0030276 | 44.4 | 111.16 | 116.63
0.08 | 0.0031974 | 48.635 | 126.79 | 133.72
0.09 | 0.0033673 | 52.352 | 141.82 | 150.21
0.1 | 0.0035112 | 55.66 | 156.99 | 166.95
0.11 | 0.0036345 | 58.36 | 172.13 | 183.67
0.12 | 0.0037888 | 60.99 | 186.67 | 199.75
0.13 | 0.003915 | 63.32 | 201.24 | 216.21
0.14 | 0.0040449 | 65.31 | 215.43 | 232.18
0.15 | 0.0041928 | 67.22 | 229.37 | 248.01
0.16 | 0.0043291 | 68.82 | 242.89 | 263.45
0.17 | 0.0044736 | 70.29 | 256.16 | 278.88
0.18 | 0.0046073 | 71.71 | 269.43 | 294.13
0.19 | 0.0047641 | 72.93 | 282.07 | 309
0.2 | 0.0049179 | 74.13 | 294.49 | 323.71
0.21 | 0.0050585 | 75.26 | 306.65 | 338.25
0.22 | 0.005234 | 76.32 | 318.39 | 352.57
0.23 | 0.0053911 | 77.41 | 329.71 | 366.47
0.24 | 0.0055556 | 78.56 | 340.75 | 380.35
0.25 | 0.005695 | 79.77 | 351.4 | 393.82
0.26 | 0.005867 | 80.99 | 361.6 | 406.86
0.27 | 0.006052 | 82.26 | 371.58 | 420.14
0.28 | 0.006243 | 83.54 | 381.12 | 432.77
0.29 | 0.006415 | 84.86 | 390.2 | 445.05
0.3 | 0.006643 | 86.15 | 398.93 | 457.17
0.31 | 0.006841 | 87.45 | 407.46 | 469.18
0.32 | 0.007053 | 88.7 | 415.59 | 480.83
0.33 | 0.007239 | 89.81 | 423.33 | 492.01
0.34 | 0.007449 | 91.06 | 430.67 | 503.01
0.35 | 0.007686 | 92.2 | 437.8 | 513.81
0.36 | 0.007906 | 93.32 | 444.63 | 524.35
0.37 | 0.008147 | 94.42 | 451.1 | 534.4
0.38 | 0.008369 | 95.43 | 457.17 | 544.14
0.39 | 0.008625 | 96.59 | 463.09 | 553.65
0.4 | 0.008856 | 97.7 | 468.79 | 563.01
0.41 | 0.009135 | 98.8 | 474.16 | 571.7
0.42 | 0.009394 | 99.77 | 479.24 | 580.2
0.43 | 0.009699 | 100.9 | 484.29 | 588.6
0.44 | 0.009981 | 101.98 | 489.13 | 596.8
0.45 | 0.010294 | 103.11 | 493.73 | 604.5
0.46 | 0.010611 | 104.2 | 498.07 | 611.8
0.47 | 0.010905 | 105.25 | 502.42 | 618.6
0.48 | 0.011299 | 106.37 | 506.66 | 625.5
0.49 | 0.011701 | 107.55 | 510.69 | 631.9
0.5 | 0.012055 | 108.62 | 514.56 | 638.3
0.51 | 0.012451 | 109.79 | 518.32 | 643.9
0.52 | 0.01295 | 110.84 | 522.11 | 649.7
0.53 | 0.013453 | 112.09 | 525.69 | 654.9
0.54 | 0.013972 | 113.25 | 529.15 | 660.1
0.55 | 0.014499 | 114.44 | 532.49 | 664.9
0.56 | 0.015041 | 115.62 | 535.81 | 669.7
0.57 | 0.015591 | 116.91 | 539.01 | 674.1
0.58 | 0.016185 | 118.11 | 542.13 | 678
0.59 | 0.016812 | 119.39 | 545.08 | 682
0.6 | 0.01748 | 120.74 | 547.98 | 685.4
0.61 | 0.018133 | 121.82 | 550.81 | 689.4
0.62 | 0.01874 | 123.2 | 553.59 | 692.6
0.63 | 0.01951 | 124.55 | 556.15 | 695.5
0.64 | 0.020235 | 125.77 | 558.78 | 698
0.65 | 0.020918 | 127.17 | 561.19 | 700.9
0.66 | 0.021689 | 128.33 | 563.59 | 703.2
0.67 | 0.022445 | 129.69 | 565.88 | 705.4
0.68 | 0.023318 | 131.02 | 568.11 | 707.6
0.69 | 0.024005 | 132.44 | 570.2 | 709.6
0.7 | 0.024955 | 133.65 | 572.3 | 711.2
0.71 | 0.025757 | 134.96 | 574.1 | 712.8
0.72 | 0.026666 | 136.37 | 575.8 | 714.4
0.73 | 0.027546 | 137.67 | 578 | 715.8
0.74 | 0.028453 | 139.03 | 579.4 | 717.2
0.75 | 0.029347 | 140.23 | 581.4 | 718.5
0.76 | 0.030231 | 141.68 | 582.6 | 719.4
0.77 | 0.031308 | 143.08 | 584.6 | 720.5
0.78 | 0.032277 | 144.38 | 586.2 | 721.2
0.79 | 0.033324 | 145.81 | 587.8 | 722
0.8 | 0.034144 | 147.01 | 589 | 723
0.81 | 0.035381 | 148.41 | 590.2 | 723.6
0.82 | 0.036343 | 149.82 | 591.7 | 724.5
0.83 | 0.037643 | 151.22 | 593 | 725.1
0.84 | 0.038636 | 152.68 | 594.2 | 725.5
0.85 | 0.039835 | 154.03 | 595.6 | 726.5
0.86 | 0.040936 | 155.44 | 596.8 | 726.9
0.87 | 0.041983 | 156.87 | 598 | 727.1
0.88 | 0.043284 | 158.34 | 599 | 727.9
0.89 | 0.044461 | 159.57 | 600.3 | 728.3
0.9 | 0.0457 | 161.1 | 601.2 | 728.7
0.91 | 0.046895 | 162.58 | 602.3 | 729
0.92 | 0.04826 | 164.05 | 603.4 | 729.2
0.93 | 0.049553 | 165.58 | 604.6 | 729.9
0.94 | 0.051003 | 166.85 | 605.8 | 730.3
0.95 | 0.052205 | 168.44 | 606.7 | 730.6
0.96 | 0.053494 | 169.9 | 607.8 | 730.9
0.97 | 0.054976 | 171.37 | 609 | 731.3
0.98 | 0.056179 | 172.9 | 609.9 | 731.4
0.99 | 0.05776 | 174.33 | 611 | 731.9
1 | 0.05934 | 175.89 | 611.8 | 732.1