## I-V Characteristic (mA-mm)
VDS (V) | VGS = -0.300 V | VGS = 0.100 V | VGS = 0.500 V | VGS = 0.900 V
0 | -3.608e-05 | -0.5784 | -0.982 | -5.115
0.01 | 0.0008479 | 7.632 | 15.337 | 12.569
0.02 | 0.0015005 | 15.203 | 31.57 | 30.047
0.03 | 0.0019934 | 22.176 | 47.566 | 47.492
0.04 | 0.0023807 | 28.725 | 63.83 | 64.96
0.05 | 0.0026804 | 34.669 | 79.89 | 82.34
0.06 | 0.0029296 | 39.952 | 95.84 | 99.83
0.07 | 0.0031347 | 44.778 | 111.46 | 116.79
0.08 | 0.0033148 | 49.054 | 126.85 | 133.78
0.09 | 0.0034747 | 52.886 | 142.3 | 150.58
0.1 | 0.003626 | 56.218 | 157.18 | 167.17
0.11 | 0.0037823 | 58.96 | 172.57 | 184.17
0.12 | 0.0039253 | 61.61 | 187.21 | 200.36
0.13 | 0.0040658 | 64.03 | 201.64 | 216.57
0.14 | 0.0042135 | 66.1 | 215.8 | 232.52
0.15 | 0.0043607 | 67.98 | 229.87 | 248.33
0.16 | 0.0045074 | 69.7 | 243.65 | 264.18
0.17 | 0.0046428 | 71.19 | 256.92 | 279.44
0.18 | 0.0047897 | 72.65 | 269.93 | 294.54
0.19 | 0.0049535 | 73.89 | 282.9 | 309.66
0.2 | 0.0050944 | 75.08 | 295.45 | 324.59
0.21 | 0.0052724 | 76.19 | 307.44 | 338.92
0.22 | 0.0054353 | 77.32 | 319.22 | 353.16
0.23 | 0.0056122 | 78.52 | 330.76 | 367.35
0.24 | 0.00569 | 79.65 | 341.64 | 381.12
0.25 | 0.005891 | 80.85 | 352.5 | 394.68
0.26 | 0.006081 | 82.08 | 362.76 | 407.86
0.27 | 0.006269 | 83.47 | 372.71 | 420.91
0.28 | 0.006481 | 84.83 | 382.25 | 433.58
0.29 | 0.006695 | 86.07 | 391.38 | 445.9
0.3 | 0.006911 | 87.41 | 400.31 | 458.29
0.31 | 0.007108 | 88.61 | 408.78 | 470.09
0.32 | 0.007339 | 89.95 | 416.82 | 481.64
0.33 | 0.007559 | 91.18 | 424.77 | 493.1
0.34 | 0.007794 | 92.3 | 432.27 | 504.17
0.35 | 0.008007 | 93.52 | 439.31 | 514.84
0.36 | 0.008258 | 94.56 | 446.19 | 525.35
0.37 | 0.008507 | 95.71 | 452.69 | 535.45
0.38 | 0.008719 | 96.79 | 458.96 | 545.31
0.39 | 0.009013 | 97.96 | 464.79 | 554.97
0.4 | 0.009283 | 99 | 470.54 | 564.12
0.41 | 0.009577 | 100.13 | 475.96 | 572.8
0.42 | 0.00984 | 101.22 | 481.17 | 581.4
0.43 | 0.010157 | 102.3 | 486.15 | 589.8
0.44 | 0.010469 | 103.39 | 491 | 597.8
0.45 | 0.010771 | 104.39 | 495.64 | 605.6
0.46 | 0.011123 | 105.48 | 500.1 | 613
0.47 | 0.011472 | 106.73 | 504.41 | 619.9
0.48 | 0.011859 | 107.81 | 508.59 | 626.8
0.49 | 0.012236 | 108.97 | 512.61 | 633.2
0.5 | 0.012705 | 110.05 | 516.6 | 639.3
0.51 | 0.013167 | 111.24 | 520.38 | 645.4
0.52 | 0.013701 | 112.36 | 524.12 | 651
0.53 | 0.014171 | 113.64 | 527.71 | 656.5
0.54 | 0.014694 | 114.72 | 531.23 | 661.6
0.55 | 0.015189 | 115.95 | 534.69 | 666.5
0.56 | 0.015788 | 117.21 | 537.92 | 671
0.57 | 0.016378 | 118.41 | 541.19 | 675.6
0.58 | 0.017055 | 119.63 | 544.19 | 679.6
0.59 | 0.017771 | 120.81 | 547.26 | 683.8
0.6 | 0.018307 | 122.16 | 550.13 | 687.2
0.61 | 0.019076 | 123.43 | 552.92 | 690.5
0.62 | 0.019802 | 124.72 | 555.71 | 693.9
0.63 | 0.020549 | 126.13 | 558.32 | 696.9
0.64 | 0.021272 | 127.33 | 560.93 | 699.7
0.65 | 0.022068 | 128.69 | 563.43 | 702.5
0.66 | 0.022908 | 129.98 | 565.76 | 704.8
0.67 | 0.023615 | 131.33 | 568.07 | 707
0.68 | 0.024522 | 132.7 | 570.3 | 709.2
0.69 | 0.025382 | 133.96 | 572.3 | 711.2
0.7 | 0.026252 | 135.36 | 574.3 | 712.9
0.71 | 0.027074 | 136.64 | 576.2 | 714.6
0.72 | 0.028037 | 138.09 | 578.2 | 716
0.73 | 0.028977 | 139.32 | 580.2 | 717.6
0.74 | 0.030058 | 140.68 | 581.8 | 718.8
0.75 | 0.030919 | 142.08 | 583.5 | 720.3
0.76 | 0.031955 | 143.41 | 585.3 | 721
0.77 | 0.03298 | 144.92 | 586.9 | 722.1
0.78 | 0.034044 | 146.05 | 588.2 | 723
0.79 | 0.034969 | 147.45 | 589.8 | 724
0.8 | 0.036207 | 148.93 | 591.2 | 724.9
0.81 | 0.037271 | 150.28 | 592.6 | 725.5
0.82 | 0.038261 | 151.68 | 594 | 726.3
0.83 | 0.039561 | 153.04 | 595.6 | 726.9
0.84 | 0.040764 | 154.52 | 596.6 | 727.5
0.85 | 0.041904 | 155.97 | 597.8 | 728.1
0.86 | 0.04319 | 157.32 | 599.2 | 728.7
0.87 | 0.044291 | 158.71 | 600.2 | 729.1
0.88 | 0.045678 | 160.23 | 601.2 | 729.5
0.89 | 0.046736 | 161.66 | 602.6 | 730.3
0.9 | 0.04828 | 163.17 | 603.8 | 730.6
0.91 | 0.049604 | 164.61 | 604.7 | 731.1
0.92 | 0.050943 | 165.9 | 605.9 | 731.5
0.93 | 0.052254 | 167.48 | 607 | 731.6
0.94 | 0.053688 | 168.99 | 607.9 | 732.2
0.95 | 0.055167 | 170.53 | 609 | 732.3
0.96 | 0.056461 | 172.09 | 610.3 | 733.1
0.97 | 0.05788 | 173.43 | 611.5 | 733.1
0.98 | 0.05961 | 175.07 | 612.2 | 733.5
0.99 | 0.06114 | 176.64 | 613.5 | 734.1
1 | 0.06239 | 178.12 | 614.3 | 734.3