## I-V Characteristic (mA-mm)
VDS (V) | VGS = -0.300 V | VGS = 0.100 V | VGS = 0.500 V | VGS = 0.900 V
0 | -3.263e-05 | -0.5103 | -1.0837 | -5.151
0.01 | 0.0008343 | 7.614 | 15.253 | 12.458
0.02 | 0.0014734 | 15.161 | 31.735 | 30.238
0.03 | 0.0019549 | 22.205 | 47.692 | 47.516
0.04 | 0.0023366 | 28.749 | 64.04 | 65.04
0.05 | 0.002634 | 34.634 | 79.68 | 82.31
0.06 | 0.0028683 | 39.952 | 95.67 | 99.55
0.07 | 0.0030754 | 44.789 | 111.44 | 116.61
0.08 | 0.0032538 | 49.111 | 126.63 | 133.46
0.09 | 0.0034094 | 52.934 | 142.32 | 150.74
0.1 | 0.0035644 | 56.275 | 157.33 | 167.09
0.11 | 0.0037022 | 58.97 | 172.29 | 183.72
0.12 | 0.0038512 | 61.69 | 187.01 | 200.24
0.13 | 0.0039848 | 64.06 | 201.51 | 216.29
0.14 | 0.0041152 | 66.14 | 215.81 | 232.29
0.15 | 0.0042599 | 68.01 | 229.69 | 248.24
0.16 | 0.0044027 | 69.7 | 243.38 | 263.86
0.17 | 0.0045495 | 71.21 | 256.81 | 279.1
0.18 | 0.004683 | 72.6 | 269.94 | 294.33
0.19 | 0.0048473 | 73.93 | 282.65 | 309.56
0.2 | 0.0049942 | 75 | 295.23 | 324.26
0.21 | 0.0051422 | 76.22 | 307.34 | 338.57
0.22 | 0.0053219 | 77.36 | 318.92 | 352.87
0.23 | 0.005488 | 78.41 | 330.63 | 367.26
0.24 | 0.0056658 | 79.68 | 341.62 | 380.79
0.25 | 0.005719 | 80.89 | 352.18 | 394.18
0.26 | 0.005929 | 82.13 | 362.45 | 407.61
0.27 | 0.006132 | 83.51 | 372.47 | 420.52
0.28 | 0.006338 | 84.88 | 382.12 | 433.25
0.29 | 0.006514 | 86.01 | 391.14 | 445.7
0.3 | 0.006712 | 87.41 | 400 | 457.84
0.31 | 0.006932 | 88.7 | 408.64 | 469.68
0.32 | 0.007128 | 89.98 | 416.71 | 481.29
0.33 | 0.007372 | 91.22 | 424.51 | 492.85
0.34 | 0.007621 | 92.24 | 432.09 | 503.82
0.35 | 0.007859 | 93.44 | 439.2 | 514.36
0.36 | 0.008067 | 94.64 | 446.01 | 524.93
0.37 | 0.008305 | 95.71 | 452.5 | 535.26
0.38 | 0.008538 | 96.87 | 458.75 | 544.97
0.39 | 0.008787 | 97.91 | 464.68 | 554.39
0.4 | 0.009054 | 99.05 | 470.36 | 563.66
0.41 | 0.009316 | 100.18 | 475.71 | 572.4
0.42 | 0.009591 | 101.28 | 480.92 | 581
0.43 | 0.009871 | 102.27 | 485.96 | 589.2
0.44 | 0.010191 | 103.42 | 490.76 | 597.4
0.45 | 0.010533 | 104.46 | 495.3 | 605.1
0.46 | 0.010861 | 105.61 | 499.78 | 612.4
0.47 | 0.011201 | 106.69 | 504.06 | 619.6
0.48 | 0.011571 | 107.65 | 508.26 | 626.1
0.49 | 0.011973 | 108.89 | 512.25 | 632.9
0.5 | 0.012365 | 110.09 | 516.16 | 638.9
0.51 | 0.012806 | 111.16 | 519.98 | 644.8
0.52 | 0.013307 | 112.36 | 523.71 | 650.3
0.53 | 0.013806 | 113.44 | 527.26 | 655.7
0.54 | 0.014255 | 114.72 | 530.71 | 661
0.55 | 0.014851 | 115.93 | 534.16 | 665.8
0.56 | 0.015344 | 117.17 | 537.38 | 670.5
0.57 | 0.01597 | 118.27 | 540.6 | 674.8
0.58 | 0.016536 | 119.57 | 543.67 | 678.8
0.59 | 0.017241 | 120.76 | 546.67 | 683
0.6 | 0.017877 | 122.02 | 549.61 | 686.6
0.61 | 0.018525 | 123.35 | 552.37 | 690.2
0.62 | 0.019148 | 124.44 | 555.09 | 693.2
0.63 | 0.019897 | 125.89 | 557.77 | 696.4
0.64 | 0.020738 | 127.17 | 560.34 | 699
0.65 | 0.021416 | 128.49 | 562.79 | 701.6
0.66 | 0.022216 | 129.85 | 565.17 | 704.1
0.67 | 0.022992 | 130.94 | 567.45 | 706.4
0.68 | 0.023899 | 132.32 | 569.73 | 708.5
0.69 | 0.024689 | 133.68 | 571.6 | 710.5
0.7 | 0.025528 | 135.01 | 573.8 | 712.3
0.71 | 0.026433 | 136.31 | 575.7 | 714
0.72 | 0.027221 | 137.59 | 577.4 | 715.3
0.73 | 0.028116 | 138.95 | 579.4 | 716.7
0.74 | 0.029109 | 140.29 | 581.2 | 718
0.75 | 0.03015 | 141.61 | 582.8 | 718.9
0.76 | 0.031049 | 142.9 | 584.8 | 720.2
0.77 | 0.032056 | 144.25 | 585.8 | 721.2
0.78 | 0.033062 | 145.59 | 587.8 | 722.1
0.79 | 0.03407 | 146.94 | 589.2 | 722.9
0.8 | 0.035162 | 148.37 | 590.6 | 724
0.81 | 0.036218 | 149.63 | 591.8 | 724.5
0.82 | 0.037279 | 151.12 | 593 | 725.1
0.83 | 0.038295 | 152.5 | 594.3 | 725.9
0.84 | 0.039589 | 153.89 | 595.8 | 726.5
0.85 | 0.040706 | 155.32 | 597.2 | 727.1
0.86 | 0.041988 | 156.69 | 598.1 | 728.1
0.87 | 0.043081 | 158.11 | 599.4 | 728.1
0.88 | 0.044296 | 159.57 | 600.7 | 728.5
0.89 | 0.045429 | 161.02 | 601.9 | 729
0.9 | 0.046652 | 162.34 | 603 | 729.7
0.91 | 0.048029 | 163.89 | 603.8 | 729.9
0.92 | 0.049487 | 165.29 | 605 | 730.3
0.93 | 0.050697 | 166.84 | 606.1 | 730.7
0.94 | 0.052046 | 168.26 | 607.4 | 731.1
0.95 | 0.053469 | 169.56 | 608.3 | 731.5
0.96 | 0.05499 | 171.29 | 609.1 | 731.9
0.97 | 0.056281 | 172.8 | 610.3 | 732.1
0.98 | 0.0576 | 174.19 | 611.5 | 732.3
0.99 | 0.05904 | 175.79 | 612.3 | 732.9
1 | 0.06077 | 177.15 | 613.5 | 732.9