## I-V Characteristic (mA-mm)
VDS (V) | VGS = -0.300 V | VGS = 0.100 V | VGS = 0.500 V | VGS = 0.900 V
0 | -3.3999e-05 | -0.5304 | -0.9874 | -5.238
0.01 | 0.0007996 | 7.541 | 15.4 | 12.865
0.02 | 0.0014182 | 15.145 | 31.729 | 30.226
0.03 | 0.0018833 | 22.071 | 47.91 | 47.729
0.04 | 0.0022416 | 28.533 | 64.24 | 65.46
0.05 | 0.0025204 | 34.379 | 80.13 | 82.71
0.06 | 0.0027477 | 39.658 | 95.97 | 100.07
0.07 | 0.0029526 | 44.443 | 111.8 | 117.27
0.08 | 0.003124 | 48.663 | 127.52 | 134.52
0.09 | 0.0032781 | 52.43 | 142.94 | 151.2
0.1 | 0.0034136 | 55.728 | 157.99 | 168.02
0.11 | 0.0035576 | 58.41 | 173.07 | 184.87
0.12 | 0.0036882 | 61.05 | 188.01 | 201.1
0.13 | 0.0038099 | 63.39 | 202.57 | 217.51
0.14 | 0.0039554 | 65.35 | 216.6 | 233.64
0.15 | 0.0040935 | 67.33 | 230.83 | 249.53
0.16 | 0.0042212 | 68.87 | 244.58 | 265.12
0.17 | 0.0043575 | 70.45 | 257.71 | 280.83
0.18 | 0.0045019 | 71.88 | 271.09 | 295.96
0.19 | 0.0046451 | 72.99 | 283.99 | 311.06
0.2 | 0.0047852 | 74.27 | 296.31 | 325.83
0.21 | 0.0049413 | 75.36 | 308.44 | 340.39
0.22 | 0.0050941 | 76.49 | 320.33 | 354.83
0.23 | 0.0052533 | 77.49 | 331.84 | 368.86
0.24 | 0.0054188 | 78.76 | 342.8 | 382.68
0.25 | 0.0055771 | 79.97 | 353.46 | 396.21
0.26 | 0.005703 | 81.17 | 363.86 | 409.33
0.27 | 0.005865 | 82.5 | 373.81 | 422.67
0.28 | 0.006078 | 83.72 | 383.28 | 435.34
0.29 | 0.006249 | 85.09 | 392.54 | 447.74
0.3 | 0.006464 | 86.43 | 401.38 | 459.92
0.31 | 0.006661 | 87.69 | 409.83 | 472.07
0.32 | 0.006858 | 88.97 | 418.02 | 483.53
0.33 | 0.007064 | 90.02 | 425.89 | 495.01
0.34 | 0.00726 | 91.28 | 433.22 | 506.03
0.35 | 0.007468 | 92.36 | 440.35 | 516.85
0.36 | 0.007705 | 93.47 | 447.21 | 527.42
0.37 | 0.007933 | 94.69 | 453.74 | 537.44
0.38 | 0.008119 | 95.69 | 459.92 | 547.3
0.39 | 0.008389 | 96.8 | 465.73 | 556.88
0.4 | 0.008633 | 97.91 | 471.43 | 566.01
0.41 | 0.008912 | 99.06 | 476.9 | 574.8
0.42 | 0.009141 | 100.01 | 482.07 | 583.4
0.43 | 0.009425 | 101.1 | 486.99 | 591.8
0.44 | 0.009707 | 102.2 | 491.8 | 599.8
0.45 | 0.009991 | 103.36 | 496.45 | 607.4
0.46 | 0.010327 | 104.42 | 500.78 | 614.8
0.47 | 0.010672 | 105.43 | 505.07 | 622
0.48 | 0.011029 | 106.67 | 509.26 | 629.1
0.49 | 0.01137 | 107.73 | 513.26 | 635.1
0.5 | 0.011762 | 108.88 | 517.18 | 641.3
0.51 | 0.01219 | 110.01 | 520.89 | 647.3
0.52 | 0.012639 | 111.04 | 524.63 | 653.1
0.53 | 0.013107 | 112.3 | 528.2 | 658.3
0.54 | 0.013566 | 113.48 | 531.66 | 663.3
0.55 | 0.014092 | 114.68 | 535.01 | 668.3
0.56 | 0.014621 | 115.75 | 538.31 | 673
0.57 | 0.015176 | 117.07 | 541.47 | 677.2
0.58 | 0.015756 | 118.27 | 544.61 | 681.2
0.59 | 0.016349 | 119.55 | 547.54 | 685.1
0.6 | 0.016927 | 120.75 | 550.41 | 688.8
0.61 | 0.01759 | 121.96 | 553.22 | 692.6
0.62 | 0.018266 | 123.29 | 555.99 | 695.4
0.63 | 0.018891 | 124.5 | 558.57 | 698.4
0.64 | 0.0196 | 125.87 | 561.23 | 701.4
0.65 | 0.020329 | 127.2 | 563.53 | 704.1
0.66 | 0.021036 | 128.38 | 565.96 | 706.4
0.67 | 0.021716 | 129.75 | 568.27 | 708.9
0.68 | 0.022589 | 131.05 | 570.3 | 710.8
0.69 | 0.023403 | 132.4 | 572.4 | 712.8
0.7 | 0.024233 | 133.72 | 574.6 | 714.4
0.71 | 0.025012 | 134.93 | 576.2 | 716.2
0.72 | 0.025828 | 136.33 | 578.2 | 717.6
0.73 | 0.026659 | 137.63 | 580.2 | 718.8
0.74 | 0.027578 | 138.99 | 581.8 | 720.4
0.75 | 0.028468 | 140.19 | 583.7 | 721.4
0.76 | 0.0294 | 141.58 | 585.3 | 722.6
0.77 | 0.030278 | 142.96 | 587.2 | 723.6
0.78 | 0.031183 | 144.28 | 588.4 | 724.3
0.79 | 0.032215 | 145.72 | 589.8 | 725.1
0.8 | 0.033216 | 146.93 | 591.1 | 725.9
0.81 | 0.0343 | 148.37 | 592.6 | 726.9
0.82 | 0.035287 | 149.79 | 594.2 | 727.7
0.83 | 0.036417 | 151.13 | 595.6 | 728.3
0.84 | 0.037503 | 152.54 | 596.8 | 728.7
0.85 | 0.038457 | 153.88 | 598 | 729.2
0.86 | 0.039659 | 155.29 | 599.2 | 729.9
0.87 | 0.040893 | 156.83 | 600.4 | 730.3
0.88 | 0.041924 | 158.23 | 601.4 | 730.9
0.89 | 0.043064 | 159.55 | 602.6 | 731.3
0.9 | 0.04439 | 161.02 | 603.6 | 731.7
0.91 | 0.045639 | 162.51 | 604.7 | 732.2
0.92 | 0.046858 | 164.07 | 606 | 732.4
0.93 | 0.048082 | 165.47 | 607.1 | 732.7
0.94 | 0.049344 | 166.83 | 608 | 733.3
0.95 | 0.050862 | 168.44 | 609 | 733.5
0.96 | 0.051865 | 169.9 | 610.1 | 733.9
0.97 | 0.05343 | 171.41 | 611 | 734.3
0.98 | 0.054728 | 173 | 612.2 | 734.3
0.99 | 0.05628 | 174.35 | 613.5 | 734.9
1 | 0.05768 | 175.93 | 614.2 | 735.1