## I-V Characteristic (mA-mm)
VDS (V) | VGS = -0.300 V | VGS = 0.100 V | VGS = 0.500 V | VGS = 0.900 V
0 | -3.2316e-05 | -0.5847 | -0.8186 | -5.1339
0.01 | 0.0008331 | 7.663 | 15.298 | 12.604
0.02 | 0.0014741 | 15.245 | 31.615 | 30.078
0.03 | 0.00196 | 22.313 | 47.861 | 47.798
0.04 | 0.0023321 | 28.858 | 64.05 | 65.12
0.05 | 0.0026235 | 34.803 | 80.16 | 82.94
0.06 | 0.0028699 | 40.138 | 96.03 | 99.96
0.07 | 0.003062 | 45.005 | 111.94 | 117.18
0.08 | 0.0032399 | 49.287 | 127.37 | 134.3
0.09 | 0.0033982 | 53.11 | 142.82 | 151.16
0.1 | 0.0035417 | 56.464 | 157.99 | 167.94
0.11 | 0.003693 | 59.2 | 173.21 | 184.67
0.12 | 0.0038286 | 61.95 | 187.94 | 201.16
0.13 | 0.0039779 | 64.29 | 202.52 | 217.33
0.14 | 0.0041033 | 66.36 | 216.64 | 233.56
0.15 | 0.0042514 | 68.26 | 230.75 | 249.48
0.16 | 0.004388 | 70.01 | 244.76 | 265.16
0.17 | 0.0045192 | 71.42 | 257.96 | 280.47
0.18 | 0.0046756 | 72.81 | 271.02 | 295.59
0.19 | 0.0048227 | 74.18 | 284.05 | 311.14
0.2 | 0.004966 | 75.3 | 296.48 | 325.71
0.21 | 0.005133 | 76.48 | 308.68 | 340.2
0.22 | 0.0053075 | 77.62 | 320.32 | 354.56
0.23 | 0.0054748 | 78.76 | 331.95 | 368.7
0.24 | 0.0056298 | 79.87 | 342.96 | 382.48
0.25 | 0.00569 | 81.08 | 353.68 | 395.98
0.26 | 0.005879 | 82.34 | 364.04 | 409.36
0.27 | 0.006101 | 83.78 | 374.11 | 422.38
0.28 | 0.006281 | 85.07 | 383.55 | 435.2
0.29 | 0.006489 | 86.33 | 392.75 | 447.66
0.3 | 0.006694 | 87.74 | 401.76 | 459.92
0.31 | 0.006896 | 88.82 | 410.26 | 471.76
0.32 | 0.007116 | 90.16 | 418.28 | 483.32
0.33 | 0.007336 | 91.35 | 426.19 | 495.01
0.34 | 0.007558 | 92.55 | 433.66 | 505.93
0.35 | 0.007753 | 93.68 | 440.76 | 516.52
0.36 | 0.008009 | 94.77 | 447.61 | 527.06
0.37 | 0.008219 | 96 | 454.08 | 537.15
0.38 | 0.008484 | 97.02 | 460.37 | 547.15
0.39 | 0.008708 | 98.19 | 466.27 | 556.46
0.4 | 0.008969 | 99.19 | 471.96 | 565.75
0.41 | 0.009262 | 100.22 | 477.34 | 574.5
0.42 | 0.009502 | 101.46 | 482.59 | 583.4
0.43 | 0.009805 | 102.52 | 487.6 | 591.4
0.44 | 0.010106 | 103.6 | 492.33 | 599.4
0.45 | 0.010427 | 104.62 | 496.92 | 607
0.46 | 0.010735 | 105.73 | 501.39 | 614.4
0.47 | 0.011119 | 106.85 | 505.7 | 621.4
0.48 | 0.011473 | 107.94 | 509.87 | 628.1
0.49 | 0.011877 | 109.17 | 513.77 | 634.8
0.5 | 0.012279 | 110.13 | 517.75 | 640.9
0.51 | 0.012691 | 111.36 | 521.54 | 646.8
0.52 | 0.013174 | 112.46 | 525.22 | 652.3
0.53 | 0.013652 | 113.72 | 528.82 | 657.8
0.54 | 0.014189 | 114.83 | 532.22 | 662.9
0.55 | 0.014699 | 115.99 | 535.63 | 667.7
0.56 | 0.015243 | 117.21 | 538.91 | 672.2
0.57 | 0.015797 | 118.55 | 542.09 | 676.6
0.58 | 0.01641 | 119.69 | 545.08 | 680.5
0.59 | 0.017063 | 120.88 | 548.12 | 684.4
0.6 | 0.017658 | 122.16 | 551.01 | 688.2
0.61 | 0.01833 | 123.51 | 553.81 | 691.4
0.62 | 0.019025 | 124.72 | 556.51 | 694.8
0.63 | 0.019772 | 126.08 | 559.13 | 698
0.64 | 0.020438 | 127.2 | 561.75 | 700.4
0.65 | 0.021191 | 128.64 | 564.24 | 703.2
0.66 | 0.021943 | 129.94 | 566.5 | 705.7
0.67 | 0.022788 | 131.16 | 568.88 | 707.9
0.68 | 0.023574 | 132.56 | 570.9 | 710
0.69 | 0.024349 | 133.8 | 573.2 | 711.7
0.7 | 0.025217 | 135.15 | 575 | 713.3
0.71 | 0.026038 | 136.53 | 577 | 715.2
0.72 | 0.02699 | 137.81 | 578.9 | 716.6
0.73 | 0.027903 | 139.03 | 580.6 | 718.1
0.74 | 0.028846 | 140.39 | 582.3 | 719.2
0.75 | 0.029608 | 141.74 | 584.4 | 720.5
0.76 | 0.030656 | 143.1 | 586 | 721.6
0.77 | 0.031649 | 144.47 | 587.4 | 722.4
0.78 | 0.032709 | 145.67 | 588.7 | 723.2
0.79 | 0.033627 | 147.13 | 590.4 | 724.5
0.8 | 0.034689 | 148.45 | 591.8 | 725
0.81 | 0.035868 | 149.86 | 593.2 | 725.8
0.82 | 0.036786 | 151.28 | 594.3 | 726.3
0.83 | 0.037799 | 152.56 | 595.8 | 727.1
0.84 | 0.03898 | 154.04 | 597.2 | 727.7
0.85 | 0.040311 | 155.48 | 598.4 | 728.1
0.86 | 0.041364 | 156.91 | 599.4 | 728.7
0.87 | 0.042479 | 158.25 | 600.6 | 729.3
0.88 | 0.043707 | 159.67 | 601.8 | 729.5
0.89 | 0.04499 | 161.13 | 603 | 729.9
0.9 | 0.046272 | 162.59 | 604.2 | 730.6
0.91 | 0.047611 | 164.11 | 605 | 731.1
0.92 | 0.048734 | 165.42 | 606.3 | 731.5
0.93 | 0.049951 | 166.97 | 607.4 | 731.5
0.94 | 0.051389 | 168.44 | 608.4 | 731.9
0.95 | 0.052672 | 169.92 | 609.4 | 732.3
0.96 | 0.054252 | 171.52 | 610.6 | 732.9
0.97 | 0.055448 | 172.92 | 611.7 | 733
0.98 | 0.056942 | 174.39 | 612.4 | 733.5
0.99 | 0.05844 | 175.95 | 613.6 | 733.6
1 | 0.05974 | 177.37 | 614.7 | 734.1