## I-V Characteristic (mA-mm)
VDS (V) | VGS = -0.300 V | VGS = 0.100 V | VGS = 0.500 V | VGS = 0.900 V
0 | -4.8465e-05 | -0.51005 | -1.1344 | -5.03
0.01 | 0.0009286 | 7.72 | 15.384 | 12.71
0.02 | 0.001635 | 15.478 | 31.691 | 30.242
0.03 | 0.0021767 | 22.534 | 47.841 | 47.709
0.04 | 0.0025978 | 29.113 | 64.16 | 65.24
0.05 | 0.0029287 | 35.14 | 80.02 | 82.66
0.06 | 0.0032064 | 40.543 | 95.83 | 99.8
0.07 | 0.0034385 | 45.494 | 112.03 | 117.21
0.08 | 0.0036402 | 49.891 | 127.43 | 134.21
0.09 | 0.0038305 | 53.766 | 142.7 | 151.06
0.1 | 0.0039832 | 57.12 | 157.99 | 167.66
0.11 | 0.0041459 | 60.23 | 173.06 | 184.53
0.12 | 0.0043192 | 62.95 | 188.07 | 201.12
0.13 | 0.0044823 | 65.35 | 202.38 | 217.13
0.14 | 0.0046547 | 67.54 | 216.71 | 233.12
0.15 | 0.0047909 | 69.47 | 230.86 | 249.23
0.16 | 0.0049582 | 71.19 | 244.31 | 264.5
0.17 | 0.0051288 | 72.7 | 258.06 | 280.24
0.18 | 0.0052796 | 74.21 | 271.03 | 295.37
0.19 | 0.0054732 | 75.44 | 283.93 | 310.44
0.2 | 0.0056416 | 76.76 | 296.4 | 325.16
0.21 | 0.005766 | 78.01 | 308.7 | 339.69
0.22 | 0.005936 | 79.1 | 320.54 | 354.06
0.23 | 0.00616 | 80.35 | 331.97 | 368.05
0.24 | 0.006373 | 81.53 | 343.11 | 381.73
0.25 | 0.006592 | 82.82 | 353.85 | 395.37
0.26 | 0.006795 | 84.19 | 364.23 | 408.75
0.27 | 0.007033 | 85.55 | 374.19 | 421.59
0.28 | 0.007253 | 86.93 | 383.83 | 434.37
0.29 | 0.007473 | 88.3 | 393.06 | 446.87
0.3 | 0.007714 | 89.7 | 401.76 | 458.8
0.31 | 0.007959 | 91 | 410.54 | 471.02
0.32 | 0.00819 | 92.26 | 418.64 | 482.48
0.33 | 0.008416 | 93.33 | 426.51 | 493.85
0.34 | 0.008702 | 94.71 | 433.97 | 504.78
0.35 | 0.008953 | 95.83 | 441.2 | 515.4
0.36 | 0.009236 | 96.99 | 448.1 | 526.1
0.37 | 0.009508 | 98.08 | 454.61 | 536.07
0.38 | 0.009776 | 99.19 | 460.78 | 545.77
0.39 | 0.010067 | 100.34 | 466.78 | 555.23
0.4 | 0.010373 | 101.46 | 472.53 | 564.69
0.41 | 0.010697 | 102.58 | 477.97 | 573.5
0.42 | 0.011041 | 103.74 | 483.15 | 581.8
0.43 | 0.011383 | 104.71 | 488.17 | 590.4
0.44 | 0.011687 | 105.99 | 493.01 | 598.2
0.45 | 0.012079 | 107.05 | 497.61 | 605.9
0.46 | 0.012462 | 108.14 | 502 | 613.2
0.47 | 0.012893 | 109.22 | 506.31 | 620.2
0.48 | 0.013316 | 110.43 | 510.52 | 626.9
0.49 | 0.0138 | 111.56 | 514.55 | 633.3
0.5 | 0.014277 | 112.68 | 518.38 | 639.4
0.51 | 0.014784 | 113.89 | 522.22 | 645.3
0.52 | 0.015388 | 114.98 | 525.96 | 651.2
0.53 | 0.015992 | 116.23 | 529.54 | 656.5
0.54 | 0.016568 | 117.45 | 532.95 | 661.5
0.55 | 0.017172 | 118.56 | 536.34 | 666.5
0.56 | 0.017849 | 119.99 | 539.66 | 670.7
0.57 | 0.018541 | 121.05 | 542.81 | 675.4
0.58 | 0.019265 | 122.42 | 545.89 | 679.4
0.59 | 0.019951 | 123.6 | 548.85 | 683.2
0.6 | 0.020787 | 124.98 | 551.83 | 686.8
0.61 | 0.021598 | 126.17 | 554.67 | 690.4
0.62 | 0.022351 | 127.53 | 557.35 | 693.6
0.63 | 0.023281 | 128.81 | 560.07 | 696.6
0.64 | 0.024146 | 130.18 | 562.51 | 699.7
0.65 | 0.025118 | 131.44 | 565.1 | 702
0.66 | 0.025908 | 132.71 | 567.48 | 704.5
0.67 | 0.026883 | 134.09 | 569.82 | 706.8
0.68 | 0.027794 | 135.48 | 572 | 708.9
0.69 | 0.028749 | 136.79 | 573.9 | 710.8
0.7 | 0.029699 | 138.23 | 576 | 712.6
0.71 | 0.030848 | 139.37 | 578.2 | 714.2
0.72 | 0.031874 | 140.9 | 580 | 716
0.73 | 0.032815 | 142.21 | 581.8 | 717.3
0.74 | 0.034027 | 143.58 | 583.5 | 718.5
0.75 | 0.035095 | 144.98 | 585.3 | 719.7
0.76 | 0.036413 | 146.21 | 586.9 | 720.8
0.77 | 0.037575 | 147.65 | 588.6 | 722
0.78 | 0.03866 | 149.01 | 590.4 | 722.8
0.79 | 0.039989 | 150.37 | 591.4 | 723.9
0.8 | 0.04099 | 151.7 | 593 | 724.9
0.81 | 0.042413 | 153.16 | 594.3 | 725.5
0.82 | 0.043726 | 154.57 | 595.8 | 725.9
0.83 | 0.045178 | 155.93 | 597 | 726.5
0.84 | 0.046297 | 157.49 | 598.3 | 727.4
0.85 | 0.047845 | 158.76 | 599.9 | 728.3
0.86 | 0.04918 | 160.36 | 600.8 | 728.8
0.87 | 0.050619 | 161.84 | 602.2 | 729.1
0.88 | 0.052112 | 163.18 | 603.4 | 729.7
0.89 | 0.053584 | 164.83 | 604.2 | 729.9
0.9 | 0.055059 | 166.13 | 605.6 | 730.9
0.91 | 0.056416 | 167.71 | 606.6 | 730.9
0.92 | 0.05844 | 169.18 | 607.5 | 731.5
0.93 | 0.05977 | 170.72 | 608.8 | 731.5
0.94 | 0.06143 | 172.16 | 609.8 | 732.2
0.95 | 0.06275 | 173.65 | 611 | 732.4
0.96 | 0.06467 | 175.19 | 612 | 733.1
0.97 | 0.06632 | 176.75 | 613 | 733.3
0.98 | 0.0679 | 178.24 | 614.2 | 733.7
0.99 | 0.06973 | 179.66 | 615 | 733.9
1 | 0.07128 | 181.26 | 616.3 | 734.5