## I-V Characteristic (mA-mm)
VDS (V) | VGS = -0.300 V | VGS = 0.100 V | VGS = 0.500 V | VGS = 0.900 V
0 | -3.9461e-05 | -0.5342 | -1.0179 | -5.129
0.01 | 0.0008391 | 7.64 | 15.382 | 12.529
0.02 | 0.0014709 | 15.217 | 31.653 | 30.137
0.03 | 0.0019544 | 22.227 | 47.755 | 47.719
0.04 | 0.0023274 | 28.741 | 64.12 | 65.34
0.05 | 0.0026194 | 34.727 | 79.99 | 82.54
0.06 | 0.0028582 | 40.042 | 96.19 | 99.97
0.07 | 0.00306 | 44.865 | 111.71 | 117.09
0.08 | 0.0032308 | 49.173 | 127.37 | 134.16
0.09 | 0.0033953 | 53.024 | 142.86 | 151.02
0.1 | 0.0035494 | 56.398 | 157.83 | 167.81
0.11 | 0.003683 | 59.26 | 173.12 | 184.55
0.12 | 0.0038353 | 61.89 | 187.94 | 201.04
0.13 | 0.0039733 | 64.35 | 202.42 | 217.19
0.14 | 0.0041169 | 66.48 | 216.52 | 233.2
0.15 | 0.0042437 | 68.34 | 230.93 | 249.56
0.16 | 0.0043888 | 70.07 | 244.53 | 265.02
0.17 | 0.0045387 | 71.56 | 257.9 | 280.31
0.18 | 0.0046737 | 72.97 | 271.03 | 295.63
0.19 | 0.0048375 | 74.29 | 283.99 | 310.64
0.2 | 0.0049904 | 75.52 | 296.64 | 325.6
0.21 | 0.0051459 | 76.68 | 308.64 | 339.97
0.22 | 0.0053164 | 77.88 | 320.48 | 354.4
0.23 | 0.0054827 | 79.01 | 332.08 | 368.56
0.24 | 0.0056541 | 80.23 | 342.94 | 382.28
0.25 | 0.005689 | 81.57 | 353.86 | 395.96
0.26 | 0.005905 | 82.74 | 364.19 | 409.26
0.27 | 0.006103 | 84.18 | 374.22 | 422.22
0.28 | 0.006306 | 85.57 | 383.74 | 435
0.29 | 0.006505 | 86.89 | 393.16 | 447.7
0.3 | 0.006714 | 88.23 | 402.02 | 459.78
0.31 | 0.006922 | 89.49 | 410.53 | 471.68
0.32 | 0.007144 | 90.7 | 418.72 | 483.35
0.33 | 0.007359 | 91.94 | 426.7 | 494.7
0.34 | 0.007589 | 93.12 | 434.21 | 505.98
0.35 | 0.007812 | 94.24 | 441.32 | 516.47
0.36 | 0.008017 | 95.42 | 448.27 | 527.1
0.37 | 0.008266 | 96.55 | 454.79 | 537.31
0.38 | 0.00853 | 97.66 | 461.04 | 547.12
0.39 | 0.008805 | 98.79 | 466.97 | 556.62
0.4 | 0.009016 | 99.8 | 472.7 | 565.93
0.41 | 0.009294 | 100.95 | 478.18 | 575
0.42 | 0.009595 | 102.08 | 483.39 | 583.4
0.43 | 0.009882 | 103.19 | 488.33 | 591.7
0.44 | 0.010186 | 104.3 | 493.13 | 599.6
0.45 | 0.010515 | 105.35 | 497.8 | 607.5
0.46 | 0.010841 | 106.49 | 502.21 | 615
0.47 | 0.011172 | 107.59 | 506.39 | 621.8
0.48 | 0.011577 | 108.68 | 510.57 | 628.5
0.49 | 0.011989 | 109.77 | 514.59 | 635.5
0.5 | 0.012448 | 110.91 | 518.44 | 641.3
0.51 | 0.012865 | 112.1 | 522.2 | 647.3
0.52 | 0.013355 | 113.22 | 525.86 | 653
0.53 | 0.01386 | 114.4 | 529.37 | 658.5
0.54 | 0.014365 | 115.43 | 532.84 | 663.3
0.55 | 0.014934 | 116.73 | 536.2 | 668.1
0.56 | 0.015525 | 117.96 | 539.38 | 672.9
0.57 | 0.01615 | 119.23 | 542.61 | 677.2
0.58 | 0.016629 | 120.46 | 545.6 | 681.2
0.59 | 0.017386 | 121.54 | 548.58 | 685.4
0.6 | 0.018033 | 122.9 | 551.46 | 689
0.61 | 0.018781 | 124.23 | 554.25 | 692.4
0.62 | 0.019411 | 125.34 | 556.95 | 695.6
0.63 | 0.020124 | 126.69 | 559.59 | 698.7
0.64 | 0.020908 | 127.91 | 562.15 | 701.6
0.65 | 0.021587 | 129.27 | 564.61 | 704.1
0.66 | 0.022542 | 130.62 | 567.02 | 706.5
0.67 | 0.023277 | 131.86 | 569.17 | 708.9
0.68 | 0.024172 | 133.12 | 571.2 | 710.8
0.69 | 0.024883 | 134.41 | 573.4 | 712.8
0.7 | 0.025783 | 135.75 | 575.4 | 714.6
0.71 | 0.026745 | 137.07 | 577.4 | 716
0.72 | 0.027638 | 138.45 | 579.1 | 717.8
0.73 | 0.028535 | 139.63 | 581.2 | 719.2
0.74 | 0.02958 | 141.02 | 582.6 | 720.4
0.75 | 0.030492 | 142.34 | 584.8 | 721.7
0.76 | 0.031336 | 143.73 | 586 | 722.8
0.77 | 0.032556 | 145.1 | 588 | 723.6
0.78 | 0.033507 | 146.33 | 589.2 | 724.7
0.79 | 0.034697 | 147.74 | 590.8 | 725.3
0.8 | 0.035713 | 149.11 | 592.4 | 725.9
0.81 | 0.03682 | 150.55 | 593.4 | 726.9
0.82 | 0.037977 | 151.88 | 594.7 | 727.7
0.83 | 0.038895 | 153.24 | 596.2 | 728.3
0.84 | 0.040231 | 154.65 | 597.4 | 728.7
0.85 | 0.041468 | 155.96 | 598.6 | 729.3
0.86 | 0.042638 | 157.49 | 599.8 | 729.8
0.87 | 0.043708 | 158.76 | 601.1 | 730.5
0.88 | 0.04509 | 160.32 | 602.2 | 730.9
0.89 | 0.046349 | 161.76 | 603.5 | 731.5
0.9 | 0.04779 | 163.19 | 604.6 | 731.6
0.91 | 0.048948 | 164.77 | 605.4 | 732.2
0.92 | 0.05035 | 166.01 | 606.7 | 732.4
0.93 | 0.051727 | 167.61 | 607.8 | 732.9
0.94 | 0.052992 | 169.03 | 608.6 | 733.3
0.95 | 0.054493 | 170.5 | 609.9 | 733.5
0.96 | 0.055862 | 172.01 | 610.8 | 734.1
0.97 | 0.05737 | 173.48 | 611.8 | 734.5
0.98 | 0.05892 | 175.03 | 612.7 | 734.7
0.99 | 0.06049 | 176.56 | 614.1 | 734.9
1 | 0.06134 | 177.99 | 615 | 735.1