## I-V Characteristic (mA-mm)
VDS (V) | VGS = -0.300 V | VGS = 0.100 V | VGS = 0.500 V | VGS = 0.900 V
0 | -3.838e-05 | -0.5113 | -0.8932 | -5.03
0.01 | 0.0008375 | 7.72 | 15.451 | 12.594
0.02 | 0.0014782 | 15.189 | 31.724 | 30.202
0.03 | 0.0019631 | 22.22 | 48.053 | 47.748
0.04 | 0.0023406 | 28.778 | 64.21 | 65.54
0.05 | 0.0026329 | 34.663 | 80.32 | 82.78
0.06 | 0.0028734 | 39.996 | 96.17 | 100.08
0.07 | 0.0030827 | 44.851 | 112.22 | 117.57
0.08 | 0.0032463 | 49.15 | 127.65 | 134.52
0.09 | 0.0034109 | 52.956 | 143.14 | 151.34
0.1 | 0.0035615 | 56.296 | 158.3 | 168.2
0.11 | 0.0037151 | 59.15 | 173.4 | 185.27
0.12 | 0.0038503 | 61.77 | 188.39 | 201.42
0.13 | 0.0039905 | 64.19 | 202.92 | 217.73
0.14 | 0.0041348 | 66.3 | 217.03 | 233.9
0.15 | 0.0042614 | 68.18 | 231.22 | 249.81
0.16 | 0.0044199 | 69.91 | 245.18 | 265.69
0.17 | 0.0045553 | 71.4 | 258.4 | 281.07
0.18 | 0.0046983 | 72.87 | 271.55 | 296.35
0.19 | 0.0048604 | 74.22 | 284.59 | 311.46
0.2 | 0.0050186 | 75.36 | 297.08 | 326.23
0.21 | 0.0051855 | 76.6 | 309.32 | 341.04
0.22 | 0.0053388 | 77.66 | 321.04 | 355.21
0.23 | 0.0055067 | 78.85 | 332.66 | 369.32
0.24 | 0.0056745 | 80.09 | 343.66 | 383.2
0.25 | 0.005744 | 81.33 | 354.32 | 396.97
0.26 | 0.005944 | 82.68 | 364.84 | 410.1
0.27 | 0.006142 | 84.03 | 374.81 | 423.27
0.28 | 0.00634 | 85.43 | 384.33 | 436.09
0.29 | 0.006516 | 86.66 | 393.58 | 448.39
0.3 | 0.006756 | 88.09 | 402.57 | 460.83
0.31 | 0.006965 | 89.28 | 411.07 | 472.88
0.32 | 0.007199 | 90.5 | 419.23 | 484.38
0.33 | 0.007389 | 91.76 | 427.15 | 495.8
0.34 | 0.007616 | 92.93 | 434.71 | 506.74
0.35 | 0.00784 | 94.09 | 441.84 | 517.74
0.36 | 0.008077 | 95.13 | 448.68 | 528.11
0.37 | 0.008329 | 96.35 | 455.21 | 538.24
0.38 | 0.008561 | 97.47 | 461.5 | 548.05
0.39 | 0.008831 | 98.59 | 467.41 | 557.68
0.4 | 0.009091 | 99.7 | 473.14 | 567.04
0.41 | 0.009357 | 100.7 | 478.53 | 575.7
0.42 | 0.009636 | 101.82 | 483.75 | 584.4
0.43 | 0.009944 | 102.97 | 488.73 | 592.6
0.44 | 0.01023 | 104.07 | 493.54 | 600.7
0.45 | 0.010557 | 105.09 | 498.11 | 608.6
0.46 | 0.010898 | 106.2 | 502.55 | 615.8
0.47 | 0.011211 | 107.37 | 506.85 | 623
0.48 | 0.011622 | 108.41 | 510.93 | 629.7
0.49 | 0.012037 | 109.61 | 514.86 | 636.1
0.5 | 0.0125 | 110.6 | 518.8 | 642.3
0.51 | 0.012913 | 111.8 | 522.59 | 648.3
0.52 | 0.013391 | 113 | 526.22 | 653.9
0.53 | 0.013907 | 114.18 | 529.82 | 659
0.54 | 0.014429 | 115.36 | 533.16 | 664.5
0.55 | 0.014904 | 116.43 | 536.56 | 669.2
0.56 | 0.015545 | 117.79 | 539.81 | 674
0.57 | 0.016151 | 118.99 | 542.97 | 678.2
0.58 | 0.016678 | 120.27 | 546.09 | 682.4
0.59 | 0.017391 | 121.46 | 549.01 | 686.4
0.6 | 0.017987 | 122.64 | 551.91 | 690
0.61 | 0.018698 | 123.94 | 554.73 | 693.2
0.62 | 0.019446 | 125.26 | 557.41 | 696.6
0.63 | 0.020239 | 126.53 | 560.03 | 699.8
0.64 | 0.021007 | 127.61 | 562.63 | 702.4
0.65 | 0.021693 | 129.05 | 565.05 | 705.3
0.66 | 0.02246 | 130.37 | 567.4 | 707.6
0.67 | 0.023208 | 131.64 | 569.69 | 709.7
0.68 | 0.024109 | 133.08 | 571.9 | 712
0.69 | 0.024847 | 134.2 | 573.9 | 713.9
0.7 | 0.02577 | 135.58 | 575.8 | 715.6
0.71 | 0.026635 | 136.91 | 577.8 | 717.2
0.72 | 0.027621 | 138.19 | 579.8 | 718.8
0.73 | 0.028549 | 139.53 | 581.6 | 720.1
0.74 | 0.029444 | 140.82 | 583.4 | 721.3
0.75 | 0.030445 | 142.19 | 585 | 722.5
0.76 | 0.031324 | 143.54 | 586.6 | 723.6
0.77 | 0.032446 | 144.94 | 588.2 | 724.7
0.78 | 0.033484 | 146.11 | 589.8 | 725.5
0.79 | 0.034586 | 147.61 | 591.2 | 726.5
0.8 | 0.035457 | 148.93 | 592.6 | 727.1
0.81 | 0.036581 | 150.33 | 594.2 | 727.9
0.82 | 0.037806 | 151.82 | 595.4 | 728.7
0.83 | 0.038874 | 152.92 | 596.8 | 729.1
0.84 | 0.039995 | 154.52 | 597.8 | 729.7
0.85 | 0.041289 | 155.89 | 599.2 | 730.3
0.86 | 0.042535 | 157.27 | 600.3 | 730.9
0.87 | 0.0435 | 158.81 | 601.4 | 731.5
0.88 | 0.045028 | 160.07 | 602.8 | 731.9
0.89 | 0.046182 | 161.66 | 603.8 | 732.1
0.9 | 0.047584 | 163.05 | 605.1 | 732.9
0.91 | 0.048686 | 164.57 | 606 | 733.1
0.92 | 0.05013 | 166 | 607.2 | 733.5
0.93 | 0.051569 | 167.47 | 608.3 | 733.9
0.94 | 0.05276 | 168.94 | 609.2 | 734.5
0.95 | 0.054256 | 170.44 | 610.2 | 734.9
0.96 | 0.055734 | 171.87 | 611.5 | 734.9
0.97 | 0.05694 | 173.28 | 612.4 | 735.2
0.98 | 0.0585 | 174.9 | 613.4 | 735.5
0.99 | 0.05998 | 176.4 | 614.7 | 735.6
1 | 0.06148 | 177.88 | 615.5 | 736.3