## I-V Characteristic (mA-mm)
VDS (V) | VGS = -0.300 V | VGS = 0.100 V | VGS = 0.500 V | VGS = 0.900 V
0 | -4.2585e-05 | -0.5509 | -1.0267 | -5.042
0.01 | 0.000893 | 7.667 | 15.326 | 12.555
0.02 | 0.0015702 | 15.309 | 31.895 | 30.542
0.03 | 0.0020882 | 22.466 | 47.959 | 47.909
0.04 | 0.0024938 | 29.028 | 64.51 | 65.88
0.05 | 0.0028056 | 34.982 | 80.41 | 83.02
0.06 | 0.0030661 | 40.363 | 96.37 | 100.3
0.07 | 0.003282 | 45.266 | 112.26 | 117.75
0.08 | 0.0034743 | 49.628 | 127.73 | 134.61
0.09 | 0.003649 | 53.529 | 143.41 | 151.72
0.1 | 0.0038064 | 56.93 | 158.59 | 168.44
0.11 | 0.0039551 | 59.81 | 173.73 | 185.29
0.12 | 0.004122 | 62.52 | 188.53 | 201.59
0.13 | 0.0042667 | 64.94 | 203.34 | 218.09
0.14 | 0.0044246 | 67.14 | 217.48 | 234.22
0.15 | 0.0045699 | 69 | 231.61 | 250.23
0.16 | 0.0047265 | 70.78 | 245.46 | 265.82
0.17 | 0.0048916 | 72.33 | 258.82 | 281.42
0.18 | 0.0050406 | 73.7 | 272.11 | 296.89
0.19 | 0.0052185 | 75.16 | 285.02 | 311.82
0.2 | 0.0053858 | 76.32 | 297.6 | 326.67
0.21 | 0.0055586 | 77.58 | 309.78 | 341.37
0.22 | 0.005689 | 78.7 | 321.48 | 355.53
0.23 | 0.005893 | 79.86 | 333.24 | 369.92
0.24 | 0.00609 | 81.07 | 344.24 | 383.7
0.25 | 0.006275 | 82.42 | 354.9 | 397.21
0.26 | 0.006452 | 83.7 | 365.31 | 410.51
0.27 | 0.006663 | 85.09 | 375.49 | 423.67
0.28 | 0.006879 | 86.55 | 385.06 | 436.53
0.29 | 0.007118 | 87.83 | 394.23 | 448.86
0.3 | 0.007314 | 89.13 | 403.23 | 461.09
0.31 | 0.007558 | 90.4 | 411.83 | 473.19
0.32 | 0.007762 | 91.72 | 419.96 | 484.89
0.33 | 0.007967 | 92.93 | 427.85 | 496.17
0.34 | 0.008226 | 94.08 | 435.41 | 507.26
0.35 | 0.008456 | 95.28 | 442.58 | 518.05
0.36 | 0.008724 | 96.47 | 449.42 | 528.54
0.37 | 0.008951 | 97.61 | 456.02 | 538.81
0.38 | 0.009242 | 98.63 | 462.28 | 548.51
0.39 | 0.009497 | 99.83 | 468.24 | 558.09
0.4 | 0.00979 | 100.92 | 473.99 | 567.45
0.41 | 0.010066 | 101.9 | 479.39 | 575.9
0.42 | 0.010384 | 103.06 | 484.66 | 584.8
0.43 | 0.010721 | 104.11 | 489.61 | 593
0.44 | 0.011028 | 105.3 | 494.44 | 601
0.45 | 0.011406 | 106.41 | 499.03 | 608.8
0.46 | 0.011785 | 107.49 | 503.48 | 616.1
0.47 | 0.012201 | 108.69 | 507.83 | 623.2
0.48 | 0.012565 | 109.69 | 511.93 | 630
0.49 | 0.013016 | 110.88 | 515.91 | 636.5
0.5 | 0.01344 | 112 | 519.88 | 642.5
0.51 | 0.013964 | 113.21 | 523.53 | 648.5
0.52 | 0.014465 | 114.33 | 527.26 | 654.1
0.53 | 0.015 | 115.55 | 530.83 | 659.6
0.54 | 0.015599 | 116.67 | 534.23 | 664.5
0.55 | 0.016112 | 117.95 | 537.65 | 669.4
0.56 | 0.016744 | 119.16 | 540.89 | 674.1
0.57 | 0.017383 | 120.28 | 544.06 | 678.6
0.58 | 0.018146 | 121.54 | 547.1 | 682.4
0.59 | 0.018798 | 122.82 | 550.14 | 686.4
0.6 | 0.019527 | 124.09 | 552.99 | 690
0.61 | 0.020192 | 125.46 | 555.8 | 693.6
0.62 | 0.020975 | 126.5 | 558.53 | 696.5
0.63 | 0.021749 | 127.97 | 561.16 | 699.6
0.64 | 0.022599 | 129.19 | 563.74 | 702.6
0.65 | 0.023427 | 130.54 | 566.15 | 705
0.66 | 0.024275 | 131.86 | 568.49 | 707.6
0.67 | 0.025207 | 133.04 | 570.6 | 709.8
0.68 | 0.026018 | 134.45 | 572.9 | 711.9
0.69 | 0.027042 | 135.8 | 574.8 | 714
0.7 | 0.027875 | 137.07 | 577 | 715.6
0.71 | 0.028852 | 138.34 | 579 | 717.2
0.72 | 0.029837 | 139.67 | 580.8 | 718.8
0.73 | 0.030766 | 141.04 | 582.6 | 720
0.74 | 0.031819 | 142.38 | 584.6 | 721.4
0.75 | 0.032869 | 143.74 | 586.2 | 722.6
0.76 | 0.033994 | 144.98 | 588 | 723.6
0.77 | 0.034972 | 146.37 | 589.4 | 724.7
0.78 | 0.036102 | 147.81 | 590.8 | 725.5
0.79 | 0.037261 | 149.14 | 592.2 | 726.5
0.8 | 0.038568 | 150.58 | 594 | 727.1
0.81 | 0.039623 | 151.9 | 595.2 | 727.9
0.82 | 0.040865 | 153.3 | 596.5 | 728.4
0.83 | 0.042018 | 154.69 | 597.8 | 729.1
0.84 | 0.043108 | 156.09 | 599.2 | 729.9
0.85 | 0.044532 | 157.45 | 600.5 | 730.3
0.86 | 0.04598 | 158.93 | 601.2 | 731.3
0.87 | 0.047249 | 160.33 | 602.6 | 731.5
0.88 | 0.048514 | 161.81 | 603.8 | 731.9
0.89 | 0.049934 | 163.21 | 605.1 | 732.3
0.9 | 0.051279 | 164.54 | 606 | 733.1
0.91 | 0.052682 | 166.09 | 607.1 | 733.3
0.92 | 0.054054 | 167.59 | 608.3 | 733.8
0.93 | 0.055578 | 169.1 | 609.5 | 734.1
0.94 | 0.05679 | 170.6 | 610.5 | 734.5
0.95 | 0.05876 | 172.03 | 611.5 | 734.9
0.96 | 0.06049 | 173.6 | 612.7 | 735.1
0.97 | 0.06192 | 175.07 | 613.5 | 735.5
0.98 | 0.06307 | 176.57 | 614.3 | 735.6
0.99 | 0.06478 | 178.08 | 615.7 | 736.3
1 | 0.06654 | 179.6 | 616.6 | 736.3