## I-V Characteristic (mA-mm)
VDS (V) | VGS = -0.300 V | VGS = 0.100 V | VGS = 0.500 V | VGS = 0.900 V
0 | -3.5613e-05 | -0.50674 | -1.0915 | -5.1854
0.01 | 0.0008334 | 7.649 | 15.688 | 12.604
0.02 | 0.0014789 | 15.317 | 31.835 | 30.074
0.03 | 0.0019641 | 22.279 | 48.008 | 48.015
0.04 | 0.0023428 | 28.83 | 64.44 | 65.42
0.05 | 0.0026347 | 34.759 | 80.32 | 83.15
0.06 | 0.0028772 | 40.061 | 96.31 | 100.28
0.07 | 0.0030756 | 44.974 | 112.16 | 117.53
0.08 | 0.0032563 | 49.278 | 127.97 | 134.64
0.09 | 0.0034226 | 53.093 | 143.21 | 151.52
0.1 | 0.0035587 | 56.449 | 158.49 | 168.44
0.11 | 0.0037089 | 59.29 | 173.77 | 185.01
0.12 | 0.0038495 | 61.95 | 188.4 | 201.7
0.13 | 0.0039796 | 64.32 | 203.06 | 217.95
0.14 | 0.0041322 | 66.48 | 217.39 | 234.06
0.15 | 0.0042648 | 68.43 | 231.43 | 250.2
0.16 | 0.0044099 | 70.09 | 245.13 | 265.94
0.17 | 0.0045441 | 71.68 | 258.82 | 281.25
0.18 | 0.0046969 | 73.07 | 271.93 | 296.57
0.19 | 0.0048467 | 74.33 | 284.81 | 312.15
0.2 | 0.0049906 | 75.56 | 297.32 | 326.75
0.21 | 0.0051612 | 76.74 | 309.59 | 341.24
0.22 | 0.0053177 | 77.92 | 321.52 | 355.67
0.23 | 0.00548 | 78.99 | 332.9 | 369.73
0.24 | 0.0056629 | 80.27 | 344.07 | 383.8
0.25 | 0.005704 | 81.49 | 354.82 | 397.25
0.26 | 0.005895 | 82.74 | 364.99 | 410.71
0.27 | 0.006071 | 84.15 | 375.16 | 423.78
0.28 | 0.00628 | 85.38 | 384.78 | 436.45
0.29 | 0.006491 | 86.77 | 393.96 | 449.23
0.3 | 0.006714 | 88.17 | 402.82 | 461.36
0.31 | 0.006911 | 89.42 | 411.47 | 473.33
0.32 | 0.007122 | 90.71 | 419.66 | 484.99
0.33 | 0.007349 | 91.88 | 427.52 | 496.71
0.34 | 0.007565 | 93 | 435 | 507.58
0.35 | 0.007785 | 94.2 | 442.24 | 518.32
0.36 | 0.008021 | 95.31 | 449.2 | 528.88
0.37 | 0.008248 | 96.41 | 455.67 | 539.09
0.38 | 0.008469 | 97.5 | 461.84 | 549.03
0.39 | 0.008752 | 98.63 | 467.78 | 558.43
0.4 | 0.009034 | 99.75 | 473.55 | 567.77
0.41 | 0.009317 | 100.86 | 479.04 | 576.6
0.42 | 0.009575 | 101.84 | 484.18 | 585
0.43 | 0.009846 | 103.02 | 489.15 | 593.4
0.44 | 0.010172 | 104.11 | 494 | 601.6
0.45 | 0.010495 | 105.19 | 498.6 | 609.5
0.46 | 0.010808 | 106.29 | 502.95 | 616.6
0.47 | 0.011171 | 107.35 | 507.3 | 623.4
0.48 | 0.01157 | 108.52 | 511.45 | 630.7
0.49 | 0.011901 | 109.61 | 515.44 | 637.1
0.5 | 0.012366 | 110.76 | 519.24 | 643.1
0.51 | 0.01279 | 111.96 | 523.03 | 648.9
0.52 | 0.013285 | 113 | 526.7 | 654.7
0.53 | 0.013732 | 114.24 | 530.26 | 660.2
0.54 | 0.014297 | 115.36 | 533.66 | 665.1
0.55 | 0.014863 | 116.61 | 536.93 | 670.1
0.56 | 0.015411 | 117.64 | 540.27 | 674.4
0.57 | 0.015997 | 118.92 | 543.47 | 679.2
0.58 | 0.016657 | 120.15 | 546.44 | 683.4
0.59 | 0.017222 | 121.42 | 549.45 | 687
0.6 | 0.017908 | 122.82 | 552.29 | 690.7
0.61 | 0.018625 | 123.91 | 555.17 | 694.2
0.62 | 0.019282 | 125.25 | 557.76 | 697.3
0.63 | 0.020016 | 126.5 | 560.43 | 700.2
0.64 | 0.02078 | 127.79 | 562.94 | 703.2
0.65 | 0.021481 | 129.06 | 565.42 | 705.6
0.66 | 0.022307 | 130.34 | 567.74 | 708.1
0.67 | 0.023037 | 131.65 | 569.98 | 710.5
0.68 | 0.023916 | 133.02 | 572 | 712.2
0.69 | 0.024748 | 134.36 | 574.3 | 714.4
0.7 | 0.025671 | 135.59 | 575.9 | 716
0.71 | 0.026463 | 136.87 | 578 | 717.6
0.72 | 0.027407 | 138.28 | 580 | 719.2
0.73 | 0.028328 | 139.6 | 581.8 | 720.5
0.74 | 0.029136 | 140.96 | 583.4 | 721.6
0.75 | 0.030208 | 142.17 | 585.3 | 722.8
0.76 | 0.031202 | 143.59 | 586.6 | 724
0.77 | 0.032208 | 144.94 | 588.5 | 724.9
0.78 | 0.033089 | 146.23 | 589.8 | 725.6
0.79 | 0.034185 | 147.6 | 591.4 | 726.7
0.8 | 0.035321 | 148.93 | 592.9 | 727.4
0.81 | 0.036531 | 150.35 | 594.2 | 728.3
0.82 | 0.037483 | 151.76 | 595.8 | 728.7
0.83 | 0.038608 | 153.05 | 597 | 729.2
0.84 | 0.039815 | 154.45 | 598.1 | 729.9
0.85 | 0.040797 | 155.89 | 599.4 | 730.5
0.86 | 0.042139 | 157.24 | 600.7 | 731.3
0.87 | 0.043261 | 158.72 | 601.5 | 731.5
0.88 | 0.044648 | 160.13 | 602.8 | 731.9
0.89 | 0.045708 | 161.48 | 604.2 | 732.5
0.9 | 0.047014 | 162.99 | 605.1 | 732.7
0.91 | 0.048265 | 164.5 | 606.3 | 733.3
0.92 | 0.049702 | 165.93 | 607.2 | 733.5
0.93 | 0.051001 | 167.51 | 608.5 | 733.9
0.94 | 0.052426 | 168.84 | 609.5 | 734.3
0.95 | 0.053708 | 170.4 | 610.6 | 734.9
0.96 | 0.05494 | 171.89 | 611.7 | 734.9
0.97 | 0.056653 | 173.4 | 612.6 | 735.2
0.98 | 0.05788 | 174.84 | 613.8 | 735.7
0.99 | 0.05936 | 176.28 | 614.3 | 735.6
1 | 0.06076 | 177.71 | 615.4 | 736.3