## I-V Characteristic (mA-mm)
VDS (V) | VGS = -0.300 V | VGS = 0.100 V | VGS = 0.500 V | VGS = 0.900 V
0 | -3.675e-05 | -0.5127 | -1.0742 | -5.195
0.01 | 0.0008362 | 7.683 | 15.442 | 12.843
0.02 | 0.0014822 | 15.289 | 32.06 | 30.387
0.03 | 0.0019679 | 22.304 | 48.206 | 47.944
0.04 | 0.002345 | 28.967 | 64.53 | 65.72
0.05 | 0.0026413 | 34.827 | 80.55 | 83.14
0.06 | 0.0028794 | 40.206 | 96.51 | 100.44
0.07 | 0.0030836 | 45.083 | 112.36 | 117.71
0.08 | 0.0032587 | 49.393 | 128.05 | 135.13
0.09 | 0.0034103 | 53.21 | 143.74 | 151.92
0.1 | 0.0035591 | 56.651 | 158.76 | 168.64
0.11 | 0.0036965 | 59.45 | 173.91 | 185.6
0.12 | 0.0038428 | 62.15 | 188.86 | 201.94
0.13 | 0.0039759 | 64.6 | 203.3 | 218.54
0.14 | 0.0041179 | 66.7 | 217.73 | 234.4
0.15 | 0.0042692 | 68.64 | 231.85 | 250.56
0.16 | 0.0043957 | 70.31 | 245.62 | 266.26
0.17 | 0.0045491 | 71.85 | 259.02 | 281.76
0.18 | 0.0046945 | 73.26 | 272.23 | 297.17
0.19 | 0.0048298 | 74.54 | 285.27 | 312.37
0.2 | 0.0050011 | 75.76 | 297.84 | 327.15
0.21 | 0.0051585 | 76.9 | 309.88 | 341.71
0.22 | 0.0053272 | 78.12 | 321.82 | 356.34
0.23 | 0.0054938 | 79.29 | 333.52 | 370.41
0.24 | 0.0056672 | 80.51 | 344.43 | 384.17
0.25 | 0.005699 | 81.67 | 355.17 | 397.88
0.26 | 0.005908 | 83.1 | 365.56 | 411.05
0.27 | 0.00609 | 84.4 | 375.54 | 424.41
0.28 | 0.0063 | 85.78 | 385.22 | 437.11
0.29 | 0.006518 | 87.21 | 394.44 | 449.58
0.3 | 0.006683 | 88.46 | 403.29 | 461.84
0.31 | 0.006911 | 89.78 | 411.85 | 473.76
0.32 | 0.007128 | 91.02 | 420 | 485.54
0.33 | 0.007365 | 92.22 | 427.94 | 496.96
0.34 | 0.007552 | 93.26 | 435.48 | 508.02
0.35 | 0.007795 | 94.52 | 442.56 | 518.65
0.36 | 0.008022 | 95.65 | 449.47 | 529.36
0.37 | 0.008252 | 96.83 | 456.03 | 539.42
0.38 | 0.008515 | 97.87 | 462.23 | 549.3
0.39 | 0.008768 | 98.99 | 468.15 | 558.7
0.4 | 0.009028 | 100.07 | 473.85 | 567.99
0.41 | 0.009255 | 101.18 | 479.32 | 576.6
0.42 | 0.009578 | 102.28 | 484.53 | 585.4
0.43 | 0.009861 | 103.42 | 489.46 | 593.8
0.44 | 0.010178 | 104.43 | 494.27 | 601.5
0.45 | 0.01047 | 105.61 | 498.87 | 609.2
0.46 | 0.010823 | 106.67 | 503.3 | 616.6
0.47 | 0.011178 | 107.85 | 507.46 | 623.7
0.48 | 0.011545 | 108.89 | 511.64 | 630.2
0.49 | 0.011951 | 110.06 | 515.6 | 636.9
0.5 | 0.012374 | 111.16 | 519.52 | 642.9
0.51 | 0.012867 | 112.32 | 523.19 | 648.9
0.52 | 0.013295 | 113.47 | 526.85 | 654.6
0.53 | 0.013829 | 114.52 | 530.39 | 659.7
0.54 | 0.014294 | 115.77 | 533.85 | 664.9
0.55 | 0.014911 | 117.05 | 537.14 | 669.7
0.56 | 0.01546 | 118.23 | 540.34 | 674.2
0.57 | 0.016063 | 119.55 | 543.49 | 678.8
0.58 | 0.016628 | 120.6 | 546.61 | 682.7
0.59 | 0.017213 | 121.9 | 549.49 | 686.8
0.6 | 0.018045 | 123.2 | 552.46 | 690.4
0.61 | 0.018614 | 124.43 | 555.1 | 693.6
0.62 | 0.019468 | 125.66 | 557.92 | 696.5
0.63 | 0.020067 | 126.96 | 560.47 | 700
0.64 | 0.020901 | 128.3 | 563.06 | 702.6
0.65 | 0.021608 | 129.59 | 565.42 | 705.2
0.66 | 0.022443 | 130.88 | 567.8 | 707.6
0.67 | 0.023179 | 132.08 | 570 | 709.8
0.68 | 0.024152 | 133.44 | 572 | 712
0.69 | 0.024893 | 134.73 | 574.3 | 713.7
0.7 | 0.025658 | 136.1 | 575.9 | 715.6
0.71 | 0.026638 | 137.47 | 578.2 | 717
0.72 | 0.027577 | 138.63 | 580 | 718.5
0.73 | 0.028586 | 140.05 | 581.8 | 719.7
0.74 | 0.029305 | 141.34 | 583.7 | 721.3
0.75 | 0.03045 | 142.74 | 585 | 722.1
0.76 | 0.031434 | 144.07 | 587.2 | 723.2
0.77 | 0.032342 | 145.32 | 588.4 | 724.5
0.78 | 0.03352 | 146.77 | 589.8 | 725.1
0.79 | 0.034491 | 148.07 | 591.4 | 725.9
0.8 | 0.03553 | 149.46 | 592.8 | 726.7
0.81 | 0.036579 | 150.69 | 594.2 | 727.4
0.82 | 0.037735 | 152.12 | 595.4 | 728.1
0.83 | 0.038789 | 153.48 | 596.8 | 728.7
0.84 | 0.040115 | 154.85 | 598.1 | 729.1
0.85 | 0.04128 | 156.29 | 599.4 | 729.9
0.86 | 0.042428 | 157.49 | 600.3 | 730.3
0.87 | 0.043669 | 159.04 | 601.6 | 730.9
0.88 | 0.044711 | 160.5 | 602.6 | 731.1
0.89 | 0.046111 | 161.91 | 603.8 | 731.9
0.9 | 0.04737 | 163.43 | 605.1 | 732.2
0.91 | 0.04879 | 164.75 | 605.8 | 732.4
0.92 | 0.049929 | 166.34 | 607.1 | 732.9
0.93 | 0.051375 | 167.75 | 608.2 | 733.3
0.94 | 0.052879 | 169.32 | 609.2 | 733.5
0.95 | 0.054099 | 170.62 | 610.4 | 733.9
0.96 | 0.05551 | 172.05 | 611.1 | 734.5
0.97 | 0.056984 | 173.59 | 612.6 | 734.9
0.98 | 0.05856 | 175.11 | 613.5 | 735
0.99 | 0.05976 | 176.55 | 614.3 | 735.1
1 | 0.06141 | 177.89 | 615.4 | 735.5