## I-V Characteristic (mA-mm)
VDS (V) | VGS = -0.300 V | VGS = 0.100 V | VGS = 0.500 V | VGS = 0.900 V
0 | -3.477e-05 | -0.5182 | -1.1693 | -5.355
0.01 | 0.0008328 | 7.642 | 15.574 | 12.841
0.02 | 0.0014741 | 15.338 | 32.036 | 30.358
0.03 | 0.0019578 | 22.332 | 48.349 | 48.136
0.04 | 0.0023268 | 28.907 | 64.78 | 65.98
0.05 | 0.0026165 | 34.843 | 80.93 | 83.58
0.06 | 0.002844 | 40.212 | 96.83 | 100.9
0.07 | 0.0030535 | 45.09 | 113.04 | 118.27
0.08 | 0.0032279 | 49.405 | 128.81 | 135.73
0.09 | 0.0033934 | 53.19 | 144.16 | 152.66
0.1 | 0.0035325 | 56.624 | 159.47 | 169.42
0.11 | 0.0036857 | 59.46 | 174.88 | 186.37
0.12 | 0.0038291 | 62.11 | 189.94 | 203.27
0.13 | 0.0039564 | 64.51 | 204.33 | 219.43
0.14 | 0.0040948 | 66.63 | 218.71 | 235.62
0.15 | 0.0042285 | 68.56 | 233.12 | 251.89
0.16 | 0.0043582 | 70.21 | 246.63 | 267.56
0.17 | 0.0045172 | 71.81 | 260.38 | 283.33
0.18 | 0.0046613 | 73.18 | 273.6 | 298.6
0.19 | 0.0048135 | 74.52 | 286.57 | 313.92
0.2 | 0.0049598 | 75.74 | 299.08 | 328.73
0.21 | 0.0051156 | 76.94 | 311.35 | 343.16
0.22 | 0.0052873 | 78.12 | 323.31 | 357.96
0.23 | 0.0054376 | 79.2 | 334.77 | 371.98
0.24 | 0.0056152 | 80.47 | 345.89 | 385.84
0.25 | 0.005666 | 81.72 | 356.75 | 399.56
0.26 | 0.005875 | 83.06 | 367.15 | 412.99
0.27 | 0.006047 | 84.39 | 377.11 | 426.06
0.28 | 0.006258 | 85.85 | 386.83 | 438.99
0.29 | 0.006452 | 87.23 | 396.09 | 451.54
0.3 | 0.00666 | 88.41 | 404.81 | 463.67
0.31 | 0.006874 | 89.79 | 413.59 | 475.89
0.32 | 0.007077 | 90.86 | 421.69 | 487.54
0.33 | 0.007323 | 92.14 | 429.6 | 498.97
0.34 | 0.007507 | 93.36 | 437.08 | 509.94
0.35 | 0.007745 | 94.48 | 444.18 | 520.55
0.36 | 0.007971 | 95.69 | 451.2 | 531.41
0.37 | 0.008249 | 96.68 | 457.71 | 541.43
0.38 | 0.008456 | 97.91 | 463.87 | 551.17
0.39 | 0.008746 | 99 | 469.81 | 560.7
0.4 | 0.009008 | 100.14 | 475.63 | 570
0.41 | 0.009266 | 101.17 | 481.01 | 578.7
0.42 | 0.00951 | 102.29 | 486.15 | 587.6
0.43 | 0.009804 | 103.38 | 491.12 | 595.8
0.44 | 0.010129 | 104.54 | 495.98 | 603.6
0.45 | 0.010412 | 105.58 | 500.51 | 611.3
0.46 | 0.010763 | 106.67 | 504.92 | 618.6
0.47 | 0.011128 | 107.78 | 509.13 | 625.5
0.48 | 0.011511 | 108.85 | 513.29 | 632.3
0.49 | 0.011908 | 109.96 | 517.34 | 638.5
0.5 | 0.012323 | 111.17 | 521.08 | 644.9
0.51 | 0.012705 | 112.2 | 524.79 | 650.5
0.52 | 0.013163 | 113.52 | 528.49 | 656.4
0.53 | 0.013733 | 114.56 | 532.05 | 661.4
0.54 | 0.014258 | 115.82 | 535.43 | 666.5
0.55 | 0.01481 | 116.99 | 538.69 | 671.3
0.56 | 0.015381 | 118.16 | 541.98 | 676
0.57 | 0.015974 | 119.36 | 545.15 | 680.4
0.58 | 0.016581 | 120.68 | 548.16 | 684.3
0.59 | 0.017229 | 121.9 | 550.98 | 688
0.6 | 0.017852 | 123.1 | 553.94 | 691.8
0.61 | 0.018519 | 124.35 | 556.74 | 695
0.62 | 0.01921 | 125.63 | 559.48 | 698.4
0.63 | 0.019855 | 126.87 | 562.05 | 701.2
0.64 | 0.020659 | 128.25 | 564.54 | 704.1
0.65 | 0.021405 | 129.44 | 566.98 | 706.4
0.66 | 0.022219 | 130.72 | 569.37 | 708.9
0.67 | 0.022931 | 132.1 | 571.6 | 711.2
0.68 | 0.023844 | 133.35 | 573.7 | 713
0.69 | 0.024624 | 134.8 | 575.4 | 714.9
0.7 | 0.025522 | 136.01 | 577.8 | 716.6
0.71 | 0.026439 | 137.36 | 579.6 | 718.4
0.72 | 0.027348 | 138.63 | 581.6 | 719.6
0.73 | 0.028209 | 140.03 | 583.4 | 721
0.74 | 0.029077 | 141.24 | 585 | 722.1
0.75 | 0.030159 | 142.62 | 586.9 | 723.2
0.76 | 0.031045 | 143.98 | 588.3 | 724.2
0.77 | 0.032132 | 145.34 | 589.9 | 725.1
0.78 | 0.033092 | 146.65 | 591.4 | 726.3
0.79 | 0.03413 | 147.93 | 593 | 727
0.8 | 0.035085 | 149.38 | 594.4 | 727.7
0.81 | 0.0361 | 150.74 | 595.6 | 728.3
0.82 | 0.037218 | 152.12 | 597 | 729
0.83 | 0.038408 | 153.66 | 598.4 | 729.7
0.84 | 0.03958 | 154.84 | 599.8 | 730.3
0.85 | 0.040578 | 156.35 | 600.7 | 730.7
0.86 | 0.041926 | 157.73 | 602.1 | 731.5
0.87 | 0.043202 | 159.21 | 603.3 | 731.6
0.88 | 0.04441 | 160.71 | 604.2 | 731.9
0.89 | 0.045572 | 162.06 | 605.3 | 732.7
0.9 | 0.046753 | 163.47 | 606.7 | 733.1
0.91 | 0.048032 | 164.97 | 607.6 | 733.5
0.92 | 0.049273 | 166.46 | 608.6 | 733.8
0.93 | 0.050721 | 167.87 | 609.9 | 734.3
0.94 | 0.052034 | 169.5 | 610.7 | 734.7
0.95 | 0.05353 | 170.93 | 611.9 | 734.7
0.96 | 0.05464 | 172.41 | 613.1 | 735.1
0.97 | 0.056179 | 174.05 | 614 | 735.2
0.98 | 0.05788 | 175.31 | 615 | 735.7
0.99 | 0.05914 | 176.91 | 615.9 | 735.9
1 | 0.06044 | 178.43 | 617 | 736.4