## I-V Characteristic (mA-mm)
VDS (V) | VGS = -0.300 V | VGS = 0.100 V | VGS = 0.500 V | VGS = 0.900 V
0 | -3.5195e-05 | -0.5169 | -1.0167 | -5.164
0.01 | 0.0008667 | 7.724 | 15.59 | 12.711
0.02 | 0.001518 | 15.288 | 31.903 | 30.727
0.03 | 0.002017 | 22.546 | 48.5 | 48.228
0.04 | 0.0023999 | 29.084 | 64.67 | 66.1
0.05 | 0.0027054 | 35.016 | 81.11 | 83.62
0.06 | 0.0029535 | 40.463 | 96.99 | 100.99
0.07 | 0.0031627 | 45.382 | 113.05 | 118.41
0.08 | 0.0033387 | 49.742 | 128.77 | 135.64
0.09 | 0.0035106 | 53.625 | 144.2 | 152.98
0.1 | 0.0036635 | 56.98 | 159.67 | 169.64
0.11 | 0.003801 | 60.07 | 174.97 | 186.53
0.12 | 0.0039556 | 62.81 | 189.72 | 203.21
0.13 | 0.0040885 | 65.14 | 204.38 | 219.39
0.14 | 0.0042359 | 67.31 | 218.99 | 235.88
0.15 | 0.0043756 | 69.18 | 233.12 | 251.88
0.16 | 0.0045269 | 70.95 | 246.92 | 267.67
0.17 | 0.0046733 | 72.49 | 260.5 | 283.28
0.18 | 0.004812 | 73.88 | 273.59 | 298.64
0.19 | 0.0049774 | 75.32 | 286.9 | 314.01
0.2 | 0.0051377 | 76.44 | 299.32 | 328.92
0.21 | 0.0052877 | 77.62 | 311.56 | 343.47
0.22 | 0.0054751 | 78.84 | 323.55 | 357.95
0.23 | 0.0056423 | 80.01 | 334.98 | 372.5
0.24 | 0.005701 | 81.23 | 346.29 | 386.18
0.25 | 0.005892 | 82.57 | 357.03 | 399.93
0.26 | 0.006095 | 83.86 | 367.37 | 413.31
0.27 | 0.006302 | 85.3 | 377.45 | 426.29
0.28 | 0.006494 | 86.67 | 387.25 | 439.46
0.29 | 0.006686 | 87.9 | 396.45 | 451.9
0.3 | 0.006914 | 89.42 | 405.34 | 464.16
0.31 | 0.007138 | 90.54 | 413.99 | 476.26
0.32 | 0.007384 | 91.82 | 422.19 | 487.86
0.33 | 0.007576 | 93.16 | 430.22 | 499.45
0.34 | 0.007805 | 94.12 | 437.64 | 510.51
0.35 | 0.00803 | 95.39 | 444.88 | 521.21
0.36 | 0.00827 | 96.47 | 451.82 | 531.87
0.37 | 0.008528 | 97.68 | 458.34 | 542.18
0.38 | 0.00878 | 98.79 | 464.64 | 551.98
0.39 | 0.00903 | 99.84 | 470.51 | 561.48
0.4 | 0.009281 | 101.01 | 476.31 | 570.7
0.41 | 0.009618 | 102.2 | 481.83 | 579.8
0.42 | 0.009891 | 103.16 | 486.99 | 588.2
0.43 | 0.010234 | 104.14 | 491.94 | 596.8
0.44 | 0.010539 | 105.39 | 496.8 | 604.6
0.45 | 0.010867 | 106.46 | 501.42 | 612.2
0.46 | 0.011189 | 107.57 | 505.81 | 619.7
0.47 | 0.011522 | 108.75 | 510.03 | 626.7
0.48 | 0.011954 | 109.7 | 514.18 | 633.2
0.49 | 0.012347 | 110.94 | 518.17 | 639.9
0.5 | 0.012818 | 112.04 | 522.06 | 646
0.51 | 0.013267 | 113.21 | 525.85 | 651.7
0.52 | 0.013784 | 114.4 | 529.45 | 657.5
0.53 | 0.014282 | 115.51 | 533.01 | 663
0.54 | 0.014816 | 116.73 | 536.44 | 668.1
0.55 | 0.015347 | 117.91 | 539.75 | 672.9
0.56 | 0.015989 | 119.12 | 543.05 | 677.2
0.57 | 0.016612 | 120.31 | 546.15 | 681.8
0.58 | 0.017142 | 121.52 | 549.26 | 685.6
0.59 | 0.017842 | 122.8 | 552.16 | 689.6
0.6 | 0.018591 | 124.1 | 555.11 | 693.2
0.61 | 0.019286 | 125.35 | 557.78 | 696.5
0.62 | 0.020027 | 126.49 | 560.59 | 699.9
0.63 | 0.02082 | 127.8 | 563.15 | 702.9
0.64 | 0.021587 | 129.03 | 565.66 | 705.7
0.65 | 0.022358 | 130.41 | 568.16 | 708
0.66 | 0.023203 | 131.8 | 570.3 | 710.4
0.67 | 0.024046 | 132.9 | 572.5 | 712.8
0.68 | 0.024912 | 134.36 | 574.6 | 714.8
0.69 | 0.025624 | 135.6 | 576.8 | 716.8
0.7 | 0.026677 | 136.89 | 578.9 | 718.5
0.71 | 0.027604 | 138.19 | 581 | 719.7
0.72 | 0.028671 | 139.48 | 582.6 | 721.5
0.73 | 0.029557 | 140.86 | 584.6 | 722.8
0.74 | 0.03051 | 142.1 | 586.2 | 724
0.75 | 0.031428 | 143.51 | 588 | 725.3
0.76 | 0.032504 | 144.71 | 589.4 | 726.1
0.77 | 0.033609 | 146.15 | 591 | 727.1
0.78 | 0.034715 | 147.51 | 592.8 | 728.1
0.79 | 0.035841 | 148.86 | 594 | 728.7
0.8 | 0.036796 | 150.33 | 595.6 | 729.7
0.81 | 0.038091 | 151.42 | 597.2 | 730.3
0.82 | 0.039287 | 152.94 | 598.1 | 730.9
0.83 | 0.040571 | 154.35 | 599.4 | 731.5
0.84 | 0.041657 | 155.76 | 600.7 | 731.9
0.85 | 0.042908 | 157.13 | 601.9 | 732.5
0.86 | 0.04414 | 158.47 | 603.1 | 733.1
0.87 | 0.045355 | 159.99 | 604.2 | 733.5
0.88 | 0.046765 | 161.37 | 605.4 | 733.9
0.89 | 0.048137 | 162.84 | 606.6 | 734.3
0.9 | 0.049609 | 164.2 | 607.5 | 734.9
0.91 | 0.050855 | 165.66 | 608.6 | 735.1
0.92 | 0.05209 | 167.17 | 609.9 | 735.5
0.93 | 0.053567 | 168.69 | 611 | 736.1
0.94 | 0.055178 | 170.24 | 612 | 736.3
0.95 | 0.05642 | 171.48 | 613.1 | 736.3
0.96 | 0.05812 | 173.05 | 613.9 | 736.9
0.97 | 0.0594 | 174.63 | 615 | 737.3
0.98 | 0.06128 | 176.06 | 616.2 | 737.7
0.99 | 0.06287 | 177.59 | 617 | 737.7
1 | 0.0644 | 178.97 | 618.2 | 738.1