## I-V Characteristic (mA-mm)
VDS (V) | VGS = -0.300 V | VGS = 0.100 V | VGS = 0.500 V | VGS = 0.900 V
0 | -3.1158e-05 | -0.52165 | -1.0954 | -5.124
0.01 | 0.0008572 | 7.645 | 15.809 | 12.983
0.02 | 0.0015127 | 15.368 | 32.04 | 30.554
0.03 | 0.002014 | 22.474 | 48.356 | 48.233
0.04 | 0.0023989 | 29.044 | 64.82 | 66.05
0.05 | 0.0026984 | 34.99 | 80.85 | 83.46
0.06 | 0.0029467 | 40.459 | 96.95 | 100.96
0.07 | 0.0031491 | 45.373 | 112.97 | 118.48
0.08 | 0.0033361 | 49.692 | 128.84 | 135.75
0.09 | 0.0034955 | 53.546 | 144.14 | 152.58
0.1 | 0.0036511 | 56.92 | 159.6 | 169.64
0.11 | 0.003796 | 59.99 | 174.87 | 186.45
0.12 | 0.0039475 | 62.71 | 189.56 | 202.76
0.13 | 0.0040953 | 65.17 | 204.46 | 219.64
0.14 | 0.0042279 | 67.2 | 218.79 | 235.61
0.15 | 0.0043863 | 69.19 | 232.9 | 251.6
0.16 | 0.0045334 | 70.92 | 246.72 | 267.54
0.17 | 0.0046664 | 72.38 | 260.5 | 283.19
0.18 | 0.0048362 | 73.89 | 273.6 | 298.46
0.19 | 0.0049865 | 75.2 | 286.58 | 313.66
0.2 | 0.0051527 | 76.48 | 299.18 | 328.74
0.21 | 0.0053053 | 77.65 | 311.53 | 343.29
0.22 | 0.0054817 | 78.87 | 323.43 | 357.81
0.23 | 0.0056567 | 80.02 | 334.97 | 372.02
0.24 | 0.005692 | 81.33 | 346.2 | 386.01
0.25 | 0.005908 | 82.56 | 356.86 | 399.46
0.26 | 0.006099 | 83.94 | 367.13 | 412.73
0.27 | 0.006317 | 85.45 | 377.48 | 426.32
0.28 | 0.006491 | 86.65 | 387 | 438.9
0.29 | 0.006701 | 88.1 | 396.21 | 451.36
0.3 | 0.006904 | 89.44 | 405.18 | 463.76
0.31 | 0.007131 | 90.6 | 413.93 | 475.74
0.32 | 0.007341 | 92.02 | 422 | 487.41
0.33 | 0.007575 | 93.09 | 429.89 | 498.82
0.34 | 0.00781 | 94.37 | 437.42 | 509.98
0.35 | 0.008016 | 95.47 | 444.66 | 520.73
0.36 | 0.008293 | 96.67 | 451.59 | 531.32
0.37 | 0.008544 | 97.73 | 458.03 | 541.37
0.38 | 0.008814 | 98.91 | 464.31 | 551.32
0.39 | 0.009048 | 100.03 | 470.37 | 560.87
0.4 | 0.009323 | 101.16 | 476.08 | 570
0.41 | 0.009607 | 102.24 | 481.51 | 578.6
0.42 | 0.009879 | 103.26 | 486.69 | 587.6
0.43 | 0.010212 | 104.42 | 491.72 | 596.1
0.44 | 0.010549 | 105.57 | 496.6 | 603.7
0.45 | 0.010875 | 106.55 | 501.1 | 611.5
0.46 | 0.011201 | 107.92 | 505.48 | 618.6
0.47 | 0.011593 | 108.81 | 509.76 | 625.7
0.48 | 0.011945 | 109.97 | 513.89 | 632.5
0.49 | 0.01239 | 111.18 | 517.84 | 638.7
0.5 | 0.012805 | 112.28 | 521.67 | 645.1
0.51 | 0.013266 | 113.41 | 525.45 | 650.7
0.52 | 0.013787 | 114.63 | 529.14 | 656.5
0.53 | 0.014223 | 115.77 | 532.57 | 661.8
0.54 | 0.014825 | 117.05 | 536.03 | 666.6
0.55 | 0.015392 | 118.19 | 539.31 | 671.7
0.56 | 0.016023 | 119.28 | 542.62 | 676.3
0.57 | 0.016566 | 120.58 | 545.71 | 680.4
0.58 | 0.01725 | 121.88 | 548.7 | 684.6
0.59 | 0.017828 | 123.07 | 551.76 | 688.4
0.6 | 0.018585 | 124.41 | 554.55 | 692
0.61 | 0.019275 | 125.55 | 557.4 | 695.5
0.62 | 0.019964 | 126.85 | 560.03 | 699
0.63 | 0.020798 | 128.22 | 562.66 | 701.6
0.64 | 0.021486 | 129.45 | 565.21 | 704.2
0.65 | 0.022342 | 130.82 | 567.65 | 706.8
0.66 | 0.023163 | 132 | 569.93 | 709.3
0.67 | 0.024 | 133.44 | 572 | 711.7
0.68 | 0.024817 | 134.7 | 574.2 | 713.3
0.69 | 0.025699 | 136.09 | 576.4 | 715.4
0.7 | 0.026597 | 137.25 | 578.2 | 717.2
0.71 | 0.02741 | 138.69 | 580.2 | 718.6
0.72 | 0.028414 | 139.95 | 582.2 | 720
0.73 | 0.029338 | 141.32 | 584.2 | 721.6
0.74 | 0.030345 | 142.7 | 585.5 | 722.6
0.75 | 0.031317 | 143.83 | 587.8 | 723.9
0.76 | 0.032459 | 145.33 | 589.2 | 725.1
0.77 | 0.033457 | 146.61 | 590.8 | 725.8
0.78 | 0.034502 | 148.05 | 591.9 | 726.7
0.79 | 0.035624 | 149.46 | 593.6 | 727.7
0.8 | 0.036694 | 150.67 | 595 | 728.3
0.81 | 0.037801 | 152.2 | 596.2 | 729
0.82 | 0.038868 | 153.52 | 597.8 | 729.5
0.83 | 0.040084 | 155.05 | 599.2 | 730.1
0.84 | 0.041438 | 156.35 | 600.3 | 730.7
0.85 | 0.042524 | 157.79 | 601.2 | 731.5
0.86 | 0.043674 | 159.27 | 602.6 | 731.9
0.87 | 0.045042 | 160.68 | 603.8 | 732.3
0.88 | 0.046332 | 162.16 | 605.1 | 732.7
0.89 | 0.047718 | 163.4 | 606.3 | 733.3
0.9 | 0.048988 | 165.01 | 607.1 | 733.5
0.91 | 0.050301 | 166.49 | 608.2 | 734.1
0.92 | 0.051816 | 167.97 | 609.5 | 734.7
0.93 | 0.052945 | 169.58 | 610.6 | 734.7
0.94 | 0.05453 | 170.85 | 611.5 | 735.1
0.95 | 0.055963 | 172.48 | 612.7 | 735.2
0.96 | 0.05728 | 174.01 | 613.6 | 735.6
0.97 | 0.05902 | 175.51 | 614.6 | 736.1
0.98 | 0.06069 | 177.05 | 615.8 | 736.3
0.99 | 0.06157 | 178.58 | 616.6 | 736.7
1 | 0.06329 | 180.08 | 617.8 | 737