## I-V Characteristic (mA-mm)
VDS (V) | VGS = -0.300 V | VGS = 0.100 V | VGS = 0.500 V | VGS = 0.900 V
0 | -2.8502e-05 | -0.5497 | -1.0813 | -5.241
0.01 | 0.0008665 | 7.67 | 15.79 | 13.019
0.02 | 0.0015296 | 15.428 | 32.02 | 30.546
0.03 | 0.0020312 | 22.447 | 48.326 | 48.151
0.04 | 0.0024139 | 29.009 | 64.69 | 66.04
0.05 | 0.002723 | 34.984 | 80.85 | 83.48
0.06 | 0.0029657 | 40.371 | 96.95 | 100.9
0.07 | 0.0031731 | 45.311 | 112.76 | 118.13
0.08 | 0.0033643 | 49.652 | 128.74 | 135.67
0.09 | 0.0035333 | 53.528 | 144.15 | 152.48
0.1 | 0.0036936 | 56.97 | 159.45 | 169.32
0.11 | 0.0038375 | 59.85 | 174.78 | 186.37
0.12 | 0.0039888 | 62.55 | 189.52 | 202.83
0.13 | 0.0041298 | 65.04 | 204.42 | 219.31
0.14 | 0.0042617 | 67.18 | 218.67 | 235.45
0.15 | 0.0044195 | 69.14 | 232.85 | 251.56
0.16 | 0.0045588 | 70.85 | 246.66 | 267.38
0.17 | 0.0047169 | 72.44 | 260.38 | 283.11
0.18 | 0.0048749 | 73.87 | 273.45 | 298.37
0.19 | 0.0050342 | 75.25 | 286.56 | 313.65
0.2 | 0.0052039 | 76.54 | 299.12 | 328.51
0.21 | 0.005354 | 77.72 | 311.3 | 343.02
0.22 | 0.0055302 | 78.96 | 323.39 | 357.81
0.23 | 0.0056952 | 80.05 | 334.93 | 371.95
0.24 | 0.005769 | 81.43 | 346.03 | 385.75
0.25 | 0.00595 | 82.74 | 356.85 | 399.47
0.26 | 0.006163 | 84.06 | 367.19 | 412.81
0.27 | 0.006357 | 85.59 | 377.41 | 426.04
0.28 | 0.006549 | 86.81 | 386.96 | 438.79
0.29 | 0.006779 | 88.25 | 396.23 | 451.38
0.3 | 0.007006 | 89.59 | 405.19 | 463.6
0.31 | 0.007231 | 90.86 | 413.86 | 475.81
0.32 | 0.007419 | 92.09 | 422.03 | 487.36
0.33 | 0.007661 | 93.29 | 430.06 | 498.94
0.34 | 0.00788 | 94.56 | 437.54 | 509.97
0.35 | 0.008138 | 95.71 | 444.77 | 520.69
0.36 | 0.008376 | 96.88 | 451.73 | 531.47
0.37 | 0.008619 | 97.91 | 458.29 | 541.52
0.38 | 0.008878 | 99.07 | 464.55 | 551.36
0.39 | 0.009123 | 100.19 | 470.54 | 560.87
0.4 | 0.009426 | 101.4 | 476.3 | 570.3
0.41 | 0.009696 | 102.48 | 481.74 | 579
0.42 | 0.010007 | 103.46 | 487.01 | 587.6
0.43 | 0.010296 | 104.61 | 491.99 | 595.8
0.44 | 0.010633 | 105.79 | 496.83 | 603.9
0.45 | 0.010958 | 106.89 | 501.39 | 611.7
0.46 | 0.011313 | 107.97 | 505.8 | 618.9
0.47 | 0.011707 | 108.98 | 510.07 | 625.7
0.48 | 0.012094 | 110.21 | 514.2 | 632.7
0.49 | 0.012529 | 111.28 | 518.18 | 639.1
0.5 | 0.012906 | 112.58 | 522.03 | 645.3
0.51 | 0.01341 | 113.6 | 525.75 | 651.1
0.52 | 0.01387 | 114.88 | 529.45 | 656.9
0.53 | 0.014478 | 115.99 | 532.95 | 662.1
0.54 | 0.014964 | 117.17 | 536.38 | 667.3
0.55 | 0.015557 | 118.35 | 539.59 | 672.2
0.56 | 0.016182 | 119.48 | 542.94 | 676.6
0.57 | 0.016736 | 120.8 | 546.11 | 681.1
0.58 | 0.017395 | 122.11 | 549.13 | 685
0.59 | 0.018106 | 123.3 | 552.09 | 688.8
0.6 | 0.018802 | 124.59 | 554.98 | 692.4
0.61 | 0.019476 | 125.77 | 557.72 | 696.2
0.62 | 0.020282 | 127.13 | 560.42 | 699
0.63 | 0.020998 | 128.37 | 563.06 | 702.1
0.64 | 0.021869 | 129.69 | 565.51 | 704.8
0.65 | 0.022606 | 130.88 | 567.96 | 707.3
0.66 | 0.023434 | 132.24 | 570.2 | 709.7
0.67 | 0.024202 | 133.53 | 572.3 | 712.1
0.68 | 0.025016 | 134.88 | 574.8 | 714.1
0.69 | 0.025963 | 136.23 | 576.6 | 715.8
0.7 | 0.026963 | 137.35 | 578.6 | 717.6
0.71 | 0.027893 | 138.79 | 580.8 | 719.2
0.72 | 0.028691 | 140.11 | 582.4 | 720.8
0.73 | 0.029685 | 141.46 | 584.2 | 722
0.74 | 0.03077 | 142.86 | 586 | 723.3
0.75 | 0.031642 | 144.02 | 587.8 | 724.2
0.76 | 0.032802 | 145.44 | 589.4 | 725.3
0.77 | 0.033805 | 146.77 | 591 | 726
0.78 | 0.034956 | 148.13 | 592.6 | 727.1
0.79 | 0.035867 | 149.46 | 594 | 728.1
0.8 | 0.037158 | 150.8 | 595.6 | 728.7
0.81 | 0.038243 | 152.2 | 596.6 | 729.7
0.82 | 0.039504 | 153.52 | 598.1 | 729.9
0.83 | 0.040579 | 155.01 | 599.4 | 730.7
0.84 | 0.041766 | 156.24 | 600.7 | 731.3
0.85 | 0.043012 | 157.75 | 601.9 | 731.6
0.86 | 0.044267 | 159.13 | 603.1 | 732.3
0.87 | 0.045476 | 160.56 | 604.2 | 732.7
0.88 | 0.046862 | 162.18 | 605.4 | 733.5
0.89 | 0.0482 | 163.35 | 606.6 | 733.5
0.9 | 0.04935 | 164.91 | 607.5 | 734.3
0.91 | 0.050794 | 166.35 | 608.6 | 734.9
0.92 | 0.052119 | 167.78 | 609.7 | 734.9
0.93 | 0.053842 | 169.32 | 610.9 | 735.1
0.94 | 0.055119 | 170.72 | 611.9 | 735.5
0.95 | 0.05653 | 172.22 | 613 | 735.6
0.96 | 0.05808 | 173.79 | 613.8 | 736.3
0.97 | 0.0595 | 175.29 | 615 | 736.3
0.98 | 0.06109 | 176.55 | 616 | 736.7
0.99 | 0.06279 | 178.15 | 616.7 | 736.9
1 | 0.06417 | 179.66 | 618.2 | 737.3