## I-V Characteristic (mA-mm)
VDS (V) | VGS = -0.300 V | VGS = 0.100 V | VGS = 0.500 V | VGS = 0.900 V
0 | -4.757e-05 | -0.5165 | -1.1125 | -4.9879
0.01 | 0.0009498 | 7.768 | 15.588 | 12.94
0.02 | 0.0016869 | 15.528 | 32.092 | 30.526
0.03 | 0.0022425 | 22.692 | 48.517 | 48.581
0.04 | 0.0026715 | 29.372 | 64.9 | 65.97
0.05 | 0.0030157 | 35.424 | 81.17 | 83.98
0.06 | 0.0032898 | 40.938 | 97.11 | 101.33
0.07 | 0.0035227 | 45.937 | 113.41 | 118.65
0.08 | 0.0037261 | 50.371 | 129.05 | 135.79
0.09 | 0.0039031 | 54.269 | 144.58 | 152.92
0.1 | 0.0040959 | 57.76 | 159.83 | 170
0.11 | 0.0042627 | 60.83 | 175.03 | 186.7
0.12 | 0.0044393 | 63.67 | 190.44 | 203.3
0.13 | 0.0045876 | 66.1 | 204.85 | 219.87
0.14 | 0.0047575 | 68.34 | 219.19 | 236.18
0.15 | 0.0049359 | 70.31 | 233.64 | 252.07
0.16 | 0.005091 | 72.06 | 247.42 | 268.02
0.17 | 0.0052654 | 73.72 | 260.91 | 283.59
0.18 | 0.0054352 | 75.2 | 274.19 | 298.68
0.19 | 0.0056002 | 76.58 | 287.31 | 314.32
0.2 | 0.005685 | 77.92 | 299.81 | 329.21
0.21 | 0.005888 | 79.18 | 312.17 | 343.63
0.22 | 0.006101 | 80.31 | 324.07 | 358.07
0.23 | 0.006316 | 81.62 | 335.68 | 372.32
0.24 | 0.006527 | 82.98 | 346.76 | 386.31
0.25 | 0.006751 | 84.33 | 357.57 | 399.63
0.26 | 0.006968 | 85.81 | 368.25 | 413.18
0.27 | 0.007183 | 87.19 | 378.17 | 426.32
0.28 | 0.007425 | 88.65 | 387.72 | 439.08
0.29 | 0.007651 | 89.97 | 397.13 | 451.58
0.3 | 0.007923 | 91.36 | 406.02 | 463.91
0.31 | 0.008144 | 92.66 | 414.66 | 475.83
0.32 | 0.008404 | 93.93 | 422.81 | 487.3
0.33 | 0.008658 | 95.21 | 430.86 | 498.98
0.34 | 0.008917 | 96.35 | 438.36 | 510.01
0.35 | 0.00921 | 97.63 | 445.52 | 520.57
0.36 | 0.009481 | 98.63 | 452.48 | 531.03
0.37 | 0.009777 | 99.92 | 459.14 | 541.04
0.38 | 0.010052 | 101.04 | 465.37 | 551.13
0.39 | 0.010353 | 102.2 | 471.29 | 560.43
0.4 | 0.010684 | 103.34 | 477.04 | 569.61
0.41 | 0.011026 | 104.34 | 482.5 | 578.4
0.42 | 0.011341 | 105.49 | 487.74 | 586.9
0.43 | 0.011683 | 106.69 | 492.68 | 595
0.44 | 0.012082 | 107.74 | 497.5 | 603
0.45 | 0.012427 | 108.93 | 502.05 | 610.6
0.46 | 0.012859 | 110.07 | 506.5 | 618.2
0.47 | 0.013274 | 111.24 | 510.69 | 624.9
0.48 | 0.013783 | 112.3 | 514.79 | 631.7
0.49 | 0.014184 | 113.6 | 518.76 | 637.8
0.5 | 0.014736 | 114.56 | 522.61 | 644.1
0.51 | 0.015301 | 115.79 | 526.29 | 650.1
0.52 | 0.015907 | 116.99 | 529.92 | 655.5
0.53 | 0.016553 | 118.2 | 533.45 | 661
0.54 | 0.017156 | 119.51 | 536.78 | 665.9
0.55 | 0.01781 | 120.52 | 540.08 | 670.9
0.56 | 0.018425 | 121.84 | 543.3 | 674.9
0.57 | 0.019245 | 123.11 | 546.45 | 679.8
0.58 | 0.019909 | 124.34 | 549.53 | 683.8
0.59 | 0.020758 | 125.69 | 552.35 | 687.5
0.6 | 0.021577 | 126.79 | 555.24 | 690.9
0.61 | 0.022397 | 128.17 | 558.08 | 694.1
0.62 | 0.023277 | 129.41 | 560.7 | 697.3
0.63 | 0.024045 | 130.76 | 563.36 | 700.6
0.64 | 0.02496 | 131.94 | 565.79 | 703.3
0.65 | 0.026013 | 133.37 | 568.23 | 706
0.66 | 0.026924 | 134.64 | 570.3 | 708
0.67 | 0.027857 | 135.95 | 572.7 | 710.5
0.68 | 0.028893 | 137.35 | 575 | 712.5
0.69 | 0.029958 | 138.48 | 577 | 714.4
0.7 | 0.030965 | 139.91 | 578.7 | 716
0.71 | 0.032038 | 141.2 | 581 | 717.6
0.72 | 0.033114 | 142.53 | 583 | 719.2
0.73 | 0.034421 | 143.98 | 584.6 | 720.6
0.74 | 0.035417 | 145.12 | 586.6 | 721.9
0.75 | 0.036665 | 146.63 | 588 | 723.1
0.76 | 0.037792 | 147.89 | 589.8 | 724
0.77 | 0.039054 | 149.27 | 591.1 | 724.9
0.78 | 0.040234 | 150.65 | 592.8 | 725.9
0.79 | 0.041479 | 151.98 | 594.2 | 726.7
0.8 | 0.042909 | 153.43 | 595.6 | 727.5
0.81 | 0.04419 | 154.74 | 597.2 | 728.3
0.82 | 0.045502 | 156.19 | 598.2 | 728.7
0.83 | 0.046976 | 157.43 | 599.6 | 729.5
0.84 | 0.048358 | 158.92 | 601 | 730.2
0.85 | 0.049536 | 160.39 | 602.2 | 730.9
0.86 | 0.051317 | 161.78 | 603.4 | 731.5
0.87 | 0.052655 | 163.34 | 604.4 | 731.5
0.88 | 0.054422 | 164.59 | 605.8 | 732.3
0.89 | 0.055661 | 166.13 | 606.8 | 732.9
0.9 | 0.05728 | 167.64 | 607.8 | 733.3
0.91 | 0.0588 | 169.09 | 609.1 | 733.5
0.92 | 0.06052 | 170.6 | 610.1 | 733.9
0.93 | 0.06216 | 171.97 | 611.1 | 734.5
0.94 | 0.06377 | 173.53 | 612.2 | 734.9
0.95 | 0.06553 | 175.13 | 613.4 | 735.1
0.96 | 0.06687 | 176.63 | 614.3 | 735.2
0.97 | 0.06885 | 178.01 | 615.5 | 735.5
0.98 | 0.07094 | 179.55 | 616.5 | 736.1
0.99 | 0.07261 | 181.08 | 617.5 | 736.3
1 | 0.07412 | 182.62 | 618.6 | 736.7