## I-V Characteristic (mA-mm)
VDS (V) | VGS = -0.300 V | VGS = 0.100 V | VGS = 0.500 V | VGS = 0.900 V
0 | -4.189e-05 | -0.6099 | -1.0593 | -5.02
0.01 | 0.0009233 | 7.784 | 15.468 | 12.579
0.02 | 0.0016365 | 15.436 | 31.897 | 30.688
0.03 | 0.0021764 | 22.586 | 48.476 | 48.091
0.04 | 0.0025985 | 29.24 | 64.58 | 66.12
0.05 | 0.0029287 | 35.302 | 80.79 | 83.39
0.06 | 0.0031903 | 40.753 | 96.77 | 100.68
0.07 | 0.003423 | 45.729 | 112.8 | 118.19
0.08 | 0.0036266 | 50.128 | 128.39 | 135.06
0.09 | 0.0038025 | 54.067 | 143.94 | 152.38
0.1 | 0.0039753 | 57.48 | 159.47 | 169.06
0.11 | 0.0041408 | 60.61 | 174.6 | 185.93
0.12 | 0.0043139 | 63.44 | 189.42 | 202.46
0.13 | 0.004457 | 65.88 | 204.1 | 218.85
0.14 | 0.0046179 | 68.11 | 218.35 | 235.06
0.15 | 0.0047765 | 70.05 | 232.8 | 251.18
0.16 | 0.0049178 | 71.77 | 246.49 | 266.86
0.17 | 0.0051049 | 73.49 | 260.02 | 282.42
0.18 | 0.0052684 | 74.96 | 273.28 | 297.96
0.19 | 0.0054657 | 76.32 | 286.32 | 313.02
0.2 | 0.0056272 | 77.73 | 298.94 | 327.92
0.21 | 0.005696 | 78.86 | 311.24 | 342.6
0.22 | 0.005879 | 80.15 | 323.05 | 356.75
0.23 | 0.006084 | 81.43 | 334.73 | 371.41
0.24 | 0.006307 | 82.67 | 346.03 | 385.07
0.25 | 0.006515 | 84.06 | 356.73 | 398.65
0.26 | 0.006744 | 85.39 | 367.19 | 412.05
0.27 | 0.00693 | 86.91 | 377.29 | 425.14
0.28 | 0.007167 | 88.27 | 386.94 | 438.04
0.29 | 0.007385 | 89.65 | 396.4 | 450.5
0.3 | 0.007649 | 91 | 405.26 | 462.72
0.31 | 0.007873 | 92.34 | 414 | 474.78
0.32 | 0.008109 | 93.61 | 422.2 | 486.52
0.33 | 0.008362 | 94.85 | 430.18 | 497.92
0.34 | 0.008605 | 96.17 | 437.78 | 508.97
0.35 | 0.008874 | 97.15 | 445.03 | 519.76
0.36 | 0.009155 | 98.43 | 451.97 | 530.2
0.37 | 0.009449 | 99.63 | 458.58 | 540.54
0.38 | 0.009698 | 100.62 | 464.97 | 550.25
0.39 | 0.010019 | 101.88 | 470.94 | 559.8
0.4 | 0.010343 | 102.94 | 476.72 | 569.09
0.41 | 0.010678 | 104.07 | 482.24 | 578
0.42 | 0.010975 | 105.15 | 487.44 | 586.6
0.43 | 0.01132 | 106.29 | 492.47 | 594.3
0.44 | 0.011667 | 107.35 | 497.32 | 602.6
0.45 | 0.012003 | 108.59 | 501.91 | 610.4
0.46 | 0.012424 | 109.71 | 506.34 | 617.9
0.47 | 0.012873 | 110.74 | 510.62 | 624.7
0.48 | 0.013346 | 112.04 | 514.73 | 631.3
0.49 | 0.013769 | 112.98 | 518.75 | 637.7
0.5 | 0.0143 | 114.21 | 522.57 | 644.1
0.51 | 0.014794 | 115.42 | 526.34 | 649.7
0.52 | 0.015394 | 116.53 | 529.89 | 655.5
0.53 | 0.015994 | 117.89 | 533.47 | 660.9
0.54 | 0.016599 | 118.92 | 536.85 | 666.1
0.55 | 0.017249 | 120.23 | 540.16 | 670.7
0.56 | 0.017953 | 121.46 | 543.39 | 675.4
0.57 | 0.018692 | 122.74 | 546.48 | 679.8
0.58 | 0.019448 | 123.86 | 549.52 | 683.8
0.59 | 0.02025 | 125.23 | 552.53 | 687.6
0.6 | 0.020889 | 126.47 | 555.42 | 691.2
0.61 | 0.021692 | 127.81 | 558.24 | 694.6
0.62 | 0.022532 | 129.05 | 560.82 | 698
0.63 | 0.023412 | 130.21 | 563.52 | 700.9
0.64 | 0.024331 | 131.62 | 566.01 | 703.6
0.65 | 0.025214 | 132.9 | 568.44 | 706
0.66 | 0.026162 | 134.24 | 570.7 | 708.5
0.67 | 0.026955 | 135.62 | 572.7 | 710.6
0.68 | 0.02813 | 136.72 | 575.2 | 712.8
0.69 | 0.029014 | 138.19 | 577 | 714.9
0.7 | 0.030092 | 139.45 | 579.2 | 716.4
0.71 | 0.031095 | 140.84 | 581.2 | 718.1
0.72 | 0.032199 | 142.18 | 583 | 719.6
0.73 | 0.033233 | 143.46 | 584.8 | 720.9
0.74 | 0.034277 | 144.85 | 586.6 | 722.1
0.75 | 0.035658 | 146.15 | 588.4 | 723.3
0.76 | 0.036752 | 147.57 | 589.8 | 724.3
0.77 | 0.038014 | 148.81 | 591.4 | 725.5
0.78 | 0.038958 | 150.22 | 593 | 726
0.79 | 0.040357 | 151.6 | 594.3 | 727.1
0.8 | 0.041628 | 152.98 | 595.8 | 728.1
0.81 | 0.042979 | 154.4 | 597.3 | 728.3
0.82 | 0.044284 | 155.64 | 598.8 | 729.1
0.83 | 0.045599 | 157.11 | 599.6 | 729.8
0.84 | 0.04694 | 158.59 | 601.1 | 730.6
0.85 | 0.048209 | 159.99 | 602.3 | 731.3
0.86 | 0.04962 | 161.5 | 603.8 | 731.5
0.87 | 0.051205 | 162.85 | 604.6 | 731.9
0.88 | 0.052826 | 164.36 | 605.8 | 732.4
0.89 | 0.054176 | 165.81 | 607.1 | 732.9
0.9 | 0.055693 | 167.24 | 607.9 | 733.3
0.91 | 0.05694 | 168.74 | 609.5 | 733.5
0.92 | 0.0586 | 170.2 | 610.2 | 734.3
0.93 | 0.06034 | 171.75 | 611.5 | 734.5
0.94 | 0.06184 | 173.22 | 612.4 | 734.9
0.95 | 0.06347 | 174.77 | 613.5 | 735.4
0.96 | 0.06528 | 176.08 | 614.6 | 735.5
0.97 | 0.06711 | 177.72 | 615.4 | 736.1
0.98 | 0.06855 | 179.16 | 616.7 | 736.1
0.99 | 0.07022 | 180.73 | 617.7 | 736.3
1 | 0.07181 | 182.34 | 618.7 | 736.7