## I-V Characteristic (mA-mm)
VDS (V) | VGS = -0.300 V | VGS = 0.100 V | VGS = 0.500 V | VGS = 0.900 V
0 | -3.9571e-05 | -0.5246 | -1.1944 | -5.084
0.01 | 0.0009006 | 7.812 | 15.693 | 12.854
0.02 | 0.0015923 | 15.46 | 32.116 | 30.705
0.03 | 0.0021125 | 22.586 | 48.493 | 48.377
0.04 | 0.0025169 | 29.194 | 64.98 | 66.2
0.05 | 0.0028348 | 35.19 | 81.11 | 83.95
0.06 | 0.0030958 | 40.719 | 97.37 | 101.28
0.07 | 0.0033165 | 45.594 | 113.52 | 118.91
0.08 | 0.0035098 | 49.961 | 129.17 | 136.23
0.09 | 0.0036711 | 53.877 | 144.71 | 153.26
0.1 | 0.003843 | 57.32 | 160.2 | 170.06
0.11 | 0.0040011 | 60.41 | 175.47 | 187.14
0.12 | 0.0041613 | 63.14 | 190.53 | 204.06
0.13 | 0.0043024 | 65.5 | 205.19 | 220.16
0.14 | 0.0044519 | 67.72 | 219.63 | 236.44
0.15 | 0.0046147 | 69.7 | 233.8 | 252.83
0.16 | 0.0047557 | 71.4 | 247.56 | 268.3
0.17 | 0.0049314 | 73.01 | 261.59 | 284.11
0.18 | 0.0050919 | 74.41 | 274.53 | 299.44
0.19 | 0.0052438 | 75.87 | 287.54 | 314.71
0.2 | 0.005422 | 77.09 | 300.28 | 329.53
0.21 | 0.0055965 | 78.28 | 312.54 | 344.35
0.22 | 0.005632 | 79.58 | 324.38 | 358.93
0.23 | 0.005831 | 80.63 | 335.98 | 372.98
0.24 | 0.006041 | 81.94 | 347.23 | 386.9
0.25 | 0.006253 | 83.39 | 357.96 | 400.64
0.26 | 0.006465 | 84.7 | 368.39 | 414.15
0.27 | 0.006659 | 86.23 | 378.51 | 427.1
0.28 | 0.006899 | 87.55 | 388.23 | 439.97
0.29 | 0.007121 | 88.9 | 397.45 | 452.58
0.3 | 0.007351 | 90.28 | 406.3 | 464.53
0.31 | 0.007554 | 91.54 | 415.17 | 476.85
0.32 | 0.007794 | 92.76 | 423.2 | 488.39
0.33 | 0.00803 | 94.01 | 431.14 | 499.81
0.34 | 0.008274 | 95.17 | 438.65 | 510.81
0.35 | 0.008525 | 96.36 | 445.88 | 521.5
0.36 | 0.008792 | 97.57 | 452.84 | 532.23
0.37 | 0.009054 | 98.56 | 459.28 | 542.2
0.38 | 0.009307 | 99.74 | 465.51 | 551.93
0.39 | 0.009616 | 100.94 | 471.54 | 561.37
0.4 | 0.009903 | 102.06 | 477.31 | 570.7
0.41 | 0.010215 | 103.18 | 482.68 | 579.6
0.42 | 0.010532 | 104.15 | 487.84 | 588.2
0.43 | 0.010852 | 105.36 | 492.89 | 596.2
0.44 | 0.011192 | 106.39 | 497.68 | 604.2
0.45 | 0.011529 | 107.65 | 502.18 | 611.9
0.46 | 0.011936 | 108.59 | 506.57 | 619.1
0.47 | 0.012327 | 109.83 | 510.84 | 625.9
0.48 | 0.012755 | 110.92 | 514.96 | 632.9
0.49 | 0.013178 | 112.06 | 518.9 | 639
0.5 | 0.013678 | 113.22 | 522.63 | 645.1
0.51 | 0.014155 | 114.29 | 526.34 | 651
0.52 | 0.014675 | 115.5 | 530 | 656.6
0.53 | 0.015271 | 116.71 | 533.44 | 661.7
0.54 | 0.01588 | 117.89 | 536.83 | 667
0.55 | 0.016493 | 119.15 | 540.07 | 671.5
0.56 | 0.017055 | 120.22 | 543.35 | 676.3
0.57 | 0.017752 | 121.54 | 546.43 | 680.4
0.58 | 0.01841 | 122.8 | 549.46 | 684.3
0.59 | 0.019112 | 124.02 | 552.29 | 688.4
0.6 | 0.019826 | 125.27 | 555.22 | 692
0.61 | 0.020595 | 126.48 | 557.96 | 695.2
0.62 | 0.021339 | 127.81 | 560.6 | 698.4
0.63 | 0.022181 | 129.09 | 563.26 | 701.2
0.64 | 0.023078 | 130.34 | 565.66 | 704.1
0.65 | 0.023962 | 131.6 | 568.09 | 706.4
0.66 | 0.02477 | 132.92 | 570.3 | 709.3
0.67 | 0.025572 | 134.24 | 572.5 | 711.2
0.68 | 0.026614 | 135.53 | 574.8 | 713
0.69 | 0.02757 | 136.94 | 576.6 | 715
0.7 | 0.028494 | 138.08 | 578.6 | 716.5
0.71 | 0.029462 | 139.47 | 580.6 | 718.4
0.72 | 0.030541 | 140.78 | 582.8 | 719.6
0.73 | 0.031449 | 142.12 | 584.4 | 721.3
0.74 | 0.032597 | 143.43 | 586.2 | 722.1
0.75 | 0.033574 | 144.71 | 587.8 | 723.4
0.76 | 0.034795 | 146.11 | 589.4 | 724.5
0.77 | 0.0359 | 147.43 | 591 | 725.5
0.78 | 0.036907 | 148.83 | 592.6 | 726.5
0.79 | 0.038214 | 150.07 | 594 | 727
0.8 | 0.039279 | 151.44 | 595.2 | 728.1
0.81 | 0.040577 | 152.82 | 596.8 | 728.5
0.82 | 0.04172 | 154.21 | 598.1 | 729.1
0.83 | 0.043038 | 155.69 | 599.4 | 729.9
0.84 | 0.04435 | 156.83 | 600.7 | 730.3
0.85 | 0.045453 | 158.39 | 601.5 | 731.1
0.86 | 0.046881 | 159.81 | 603.1 | 731.5
0.87 | 0.048348 | 161.26 | 604.2 | 731.9
0.88 | 0.049842 | 162.74 | 605.4 | 732.3
0.89 | 0.050912 | 163.99 | 606.3 | 733.1
0.9 | 0.052441 | 165.66 | 607.4 | 733.3
0.91 | 0.053732 | 167.11 | 608.4 | 733.5
0.92 | 0.055249 | 168.6 | 609.6 | 733.9
0.93 | 0.056827 | 169.9 | 610.6 | 734.3
0.94 | 0.05838 | 171.49 | 611.6 | 734.7
0.95 | 0.06012 | 173.01 | 613 | 735.1
0.96 | 0.06122 | 174.49 | 613.8 | 735.4
0.97 | 0.06301 | 176.05 | 614.8 | 735.7
0.98 | 0.06504 | 177.44 | 616 | 736.1
0.99 | 0.06595 | 179.04 | 617 | 736.3
1 | 0.06805 | 180.56 | 618.1 | 736.5