## I-V Characteristic (mA-mm)
VDS (V) | VGS = -0.300 V | VGS = 0.100 V | VGS = 0.500 V | VGS = 0.900 V
0 | -3.1789e-05 | -0.5081 | -1.1238 | -5.105
0.01 | 0.000857 | 7.731 | 15.588 | 12.792
0.02 | 0.001513 | 15.294 | 32.035 | 30.545
0.03 | 0.0020066 | 22.361 | 48.413 | 48.129
0.04 | 0.0023957 | 28.926 | 64.82 | 66.02
0.05 | 0.0026964 | 34.824 | 80.93 | 83.54
0.06 | 0.0029426 | 40.253 | 97.05 | 101.26
0.07 | 0.0031433 | 45.12 | 113.24 | 118.51
0.08 | 0.0033265 | 49.421 | 128.74 | 135.64
0.09 | 0.0034885 | 53.279 | 144.26 | 152.76
0.1 | 0.0036375 | 56.737 | 159.63 | 169.46
0.11 | 0.0037978 | 59.58 | 174.76 | 186.71
0.12 | 0.0039455 | 62.35 | 189.96 | 203.11
0.13 | 0.0040931 | 64.74 | 204.48 | 219.52
0.14 | 0.0042338 | 66.84 | 218.83 | 235.74
0.15 | 0.004385 | 68.79 | 233.13 | 251.76
0.16 | 0.0045295 | 70.53 | 246.86 | 267.76
0.17 | 0.0046659 | 72.13 | 260.53 | 283.23
0.18 | 0.0048314 | 73.58 | 273.69 | 298.52
0.19 | 0.0049887 | 74.92 | 286.71 | 313.83
0.2 | 0.0051548 | 76.2 | 299.28 | 328.93
0.21 | 0.0053171 | 77.38 | 311.67 | 343.44
0.22 | 0.0054781 | 78.54 | 323.44 | 357.92
0.23 | 0.0056521 | 79.77 | 335.13 | 372.19
0.24 | 0.00567 | 81.05 | 346.25 | 385.95
0.25 | 0.005907 | 82.4 | 356.91 | 399.84
0.26 | 0.0061 | 83.75 | 367.48 | 413.09
0.27 | 0.006309 | 85.07 | 377.5 | 426.21
0.28 | 0.006496 | 86.56 | 387.12 | 439.04
0.29 | 0.006702 | 87.86 | 396.41 | 451.5
0.3 | 0.006912 | 89.14 | 405.26 | 463.89
0.31 | 0.007124 | 90.54 | 414.05 | 475.82
0.32 | 0.007343 | 91.64 | 422.12 | 487.44
0.33 | 0.007565 | 92.93 | 430.1 | 498.89
0.34 | 0.007813 | 94.08 | 437.55 | 510.05
0.35 | 0.008022 | 95.27 | 444.79 | 520.75
0.36 | 0.008296 | 96.36 | 451.77 | 531.26
0.37 | 0.008532 | 97.46 | 458.3 | 541.41
0.38 | 0.008812 | 98.61 | 464.52 | 551.25
0.39 | 0.009067 | 99.76 | 470.48 | 560.87
0.4 | 0.009327 | 100.88 | 476.25 | 569.9
0.41 | 0.009617 | 101.9 | 481.67 | 578.9
0.42 | 0.009895 | 103 | 486.86 | 587.6
0.43 | 0.010222 | 104.15 | 491.83 | 595.8
0.44 | 0.010549 | 105.27 | 496.64 | 603.7
0.45 | 0.010897 | 106.45 | 501.14 | 611.2
0.46 | 0.011224 | 107.37 | 505.56 | 618.6
0.47 | 0.011626 | 108.67 | 509.77 | 625.3
0.48 | 0.012043 | 109.7 | 513.88 | 632.1
0.49 | 0.012447 | 110.84 | 517.82 | 638.5
0.5 | 0.012901 | 111.92 | 521.61 | 644.9
0.51 | 0.013358 | 113.08 | 525.28 | 650.5
0.52 | 0.013826 | 114.3 | 528.89 | 656.2
0.53 | 0.014354 | 115.45 | 532.39 | 661.4
0.54 | 0.014916 | 116.62 | 535.65 | 666.5
0.55 | 0.015465 | 117.71 | 539.04 | 671.4
0.56 | 0.016136 | 118.98 | 542.23 | 676
0.57 | 0.016747 | 120.25 | 545.27 | 680.2
0.58 | 0.017312 | 121.5 | 548.32 | 684.4
0.59 | 0.018004 | 122.74 | 551.18 | 688.3
0.6 | 0.018724 | 123.87 | 554.09 | 691.8
0.61 | 0.019435 | 125.22 | 556.81 | 695
0.62 | 0.02018 | 126.47 | 559.44 | 698
0.63 | 0.020926 | 127.63 | 562.05 | 701.3
0.64 | 0.021706 | 129.03 | 564.54 | 703.7
0.65 | 0.022574 | 130.26 | 566.94 | 706.6
0.66 | 0.023358 | 131.58 | 569.28 | 709.1
0.67 | 0.024242 | 132.9 | 571.6 | 711.2
0.68 | 0.025029 | 134.21 | 573.3 | 713
0.69 | 0.025893 | 135.36 | 575.6 | 715.1
0.7 | 0.026851 | 136.72 | 577.4 | 716.5
0.71 | 0.027633 | 138.03 | 579.6 | 718.5
0.72 | 0.028696 | 139.4 | 581.6 | 719.8
0.73 | 0.029645 | 140.8 | 583.2 | 721
0.74 | 0.030611 | 141.87 | 585 | 722.1
0.75 | 0.031567 | 143.3 | 586.6 | 723.5
0.76 | 0.032606 | 144.68 | 588.2 | 724.6
0.77 | 0.033684 | 146.01 | 589.8 | 725.5
0.78 | 0.03486 | 147.39 | 591 | 726
0.79 | 0.035883 | 148.68 | 592.8 | 727.1
0.8 | 0.03701 | 150.09 | 594 | 728.1
0.81 | 0.038133 | 151.45 | 595.6 | 728.3
0.82 | 0.039101 | 152.85 | 596.8 | 729.1
0.83 | 0.040483 | 154.11 | 598 | 729.9
0.84 | 0.041637 | 155.56 | 599.4 | 730.6
0.85 | 0.043063 | 156.92 | 600.7 | 731.1
0.86 | 0.04407 | 158.41 | 601.5 | 731.5
0.87 | 0.045335 | 159.87 | 602.7 | 731.9
0.88 | 0.046772 | 161.1 | 603.8 | 732.3
0.89 | 0.048091 | 162.69 | 605 | 733.1
0.9 | 0.049238 | 164.08 | 606.3 | 733.1
0.91 | 0.050734 | 165.57 | 607.2 | 733.5
0.92 | 0.05212 | 167.13 | 608.5 | 733.9
0.93 | 0.053367 | 168.42 | 609.4 | 734.5
0.94 | 0.054886 | 170.02 | 610.4 | 734.7
0.95 | 0.056481 | 171.45 | 611.4 | 735.1
0.96 | 0.05764 | 172.98 | 612.6 | 735.4
0.97 | 0.0592 | 174.47 | 613.6 | 735.5
0.98 | 0.06096 | 175.91 | 614.7 | 736.1
0.99 | 0.06235 | 177.4 | 615.4 | 736.3
1 | 0.06415 | 178.98 | 616.6 | 736.5