## I-V Characteristic (mA-mm)
VDS (V) | VGS = -0.300 V | VGS = 0.100 V | VGS = 0.500 V | VGS = 0.900 V
0 | -3.9163e-05 | -0.5469 | -1.0273 | -5.162
0.01 | 0.0008649 | 7.702 | 15.768 | 12.941
0.02 | 0.0015166 | 15.426 | 32.168 | 30.597
0.03 | 0.0020123 | 22.46 | 48.579 | 48.404
0.04 | 0.0023984 | 29.082 | 65.1 | 66.22
0.05 | 0.0027001 | 34.995 | 81.31 | 83.74
0.06 | 0.0029464 | 40.359 | 97.25 | 101.34
0.07 | 0.0031634 | 45.334 | 113.41 | 118.87
0.08 | 0.0033393 | 49.661 | 129.38 | 136.11
0.09 | 0.0035087 | 53.488 | 144.67 | 153.09
0.1 | 0.0036595 | 56.923 | 160.03 | 170.2
0.11 | 0.0038102 | 59.85 | 175.49 | 187.01
0.12 | 0.0039621 | 62.54 | 190.2 | 203.4
0.13 | 0.0041043 | 64.96 | 205.03 | 220.39
0.14 | 0.0042564 | 67.16 | 219.36 | 236.38
0.15 | 0.0043997 | 69.09 | 233.68 | 252.35
0.16 | 0.0045426 | 70.85 | 247.46 | 268.3
0.17 | 0.0046911 | 72.44 | 260.98 | 283.87
0.18 | 0.0048401 | 73.86 | 274.4 | 299.28
0.19 | 0.0050142 | 75.22 | 287.27 | 314.43
0.2 | 0.0051682 | 76.52 | 299.72 | 329.51
0.21 | 0.0053389 | 77.72 | 312.11 | 344.11
0.22 | 0.0055021 | 78.93 | 324.11 | 358.53
0.23 | 0.0056766 | 80.09 | 335.48 | 372.78
0.24 | 0.005729 | 81.41 | 346.7 | 386.72
0.25 | 0.005928 | 82.73 | 357.47 | 400.25
0.26 | 0.006125 | 84.03 | 367.69 | 413.53
0.27 | 0.006335 | 85.57 | 377.89 | 427
0.28 | 0.006541 | 86.91 | 387.51 | 439.6
0.29 | 0.006726 | 88.29 | 396.68 | 451.94
0.3 | 0.006969 | 89.65 | 405.51 | 464.31
0.31 | 0.007186 | 90.94 | 414.12 | 476.24
0.32 | 0.007421 | 92.12 | 422.35 | 487.84
0.33 | 0.007641 | 93.32 | 430.2 | 499.2
0.34 | 0.007883 | 94.48 | 437.52 | 510.29
0.35 | 0.008106 | 95.61 | 444.73 | 520.95
0.36 | 0.008343 | 96.83 | 451.69 | 531.42
0.37 | 0.008604 | 97.83 | 458.2 | 541.47
0.38 | 0.008871 | 99.13 | 464.33 | 551.36
0.39 | 0.009135 | 100.16 | 470.26 | 560.69
0.4 | 0.009383 | 101.3 | 476.02 | 569.91
0.41 | 0.009713 | 102.43 | 481.42 | 578.6
0.42 | 0.010009 | 103.42 | 486.56 | 587.1
0.43 | 0.010315 | 104.67 | 491.42 | 595.2
0.44 | 0.010632 | 105.73 | 496.23 | 603.3
0.45 | 0.010968 | 106.79 | 500.75 | 610.7
0.46 | 0.01133 | 107.89 | 505.1 | 618.2
0.47 | 0.011676 | 108.94 | 509.25 | 624.9
0.48 | 0.012102 | 110.14 | 513.39 | 631.6
0.49 | 0.012557 | 111.28 | 517.32 | 638
0.5 | 0.013016 | 112.47 | 521.09 | 644.1
0.51 | 0.013438 | 113.48 | 524.7 | 650
0.52 | 0.013969 | 114.72 | 528.3 | 655.3
0.53 | 0.014451 | 115.93 | 531.83 | 660.6
0.54 | 0.015084 | 117.05 | 535.19 | 665.8
0.55 | 0.015614 | 118.32 | 538.36 | 670.4
0.56 | 0.01628 | 119.39 | 541.63 | 674.8
0.57 | 0.016894 | 120.68 | 544.77 | 679.1
0.58 | 0.017467 | 121.88 | 547.7 | 683.2
0.59 | 0.018217 | 123.11 | 550.66 | 686.8
0.6 | 0.018896 | 124.43 | 553.38 | 690.4
0.61 | 0.019674 | 125.57 | 556.18 | 693.6
0.62 | 0.020354 | 126.85 | 558.88 | 697.2
0.63 | 0.021096 | 128.13 | 561.38 | 699.8
0.64 | 0.021941 | 129.53 | 563.9 | 702.6
0.65 | 0.022689 | 130.64 | 566.26 | 705.3
0.66 | 0.023554 | 132 | 568.69 | 707.5
0.67 | 0.024391 | 133.25 | 570.7 | 709.6
0.68 | 0.025296 | 134.61 | 572.7 | 711.7
0.69 | 0.026068 | 135.95 | 575 | 713.5
0.7 | 0.027075 | 137.03 | 576.8 | 715.2
0.71 | 0.028016 | 138.55 | 578.6 | 716.5
0.72 | 0.029031 | 139.83 | 580.6 | 718
0.73 | 0.029949 | 141.1 | 582.3 | 719.4
0.74 | 0.030942 | 142.55 | 584.4 | 720.8
0.75 | 0.03196 | 143.71 | 586 | 721.9
0.76 | 0.03304 | 145.18 | 587.4 | 722.8
0.77 | 0.034034 | 146.45 | 589.2 | 723.9
0.78 | 0.035081 | 147.8 | 590.8 | 724.7
0.79 | 0.036376 | 149.11 | 592 | 725.3
0.8 | 0.037273 | 150.45 | 593.6 | 725.9
0.81 | 0.038531 | 151.9 | 594.3 | 726.9
0.82 | 0.039785 | 153.26 | 596.2 | 727.5
0.83 | 0.040934 | 154.68 | 597.2 | 727.9
0.84 | 0.042244 | 155.99 | 598.8 | 728.7
0.85 | 0.043496 | 157.39 | 599.6 | 729.3
0.86 | 0.044694 | 158.95 | 601 | 729.9
0.87 | 0.045873 | 160.33 | 602.1 | 730.3
0.88 | 0.047198 | 161.92 | 603.5 | 730.9
0.89 | 0.048733 | 163.19 | 604.6 | 731.1
0.9 | 0.050198 | 164.66 | 605.4 | 731.5
0.91 | 0.051347 | 166.18 | 606.7 | 731.9
0.92 | 0.052685 | 167.56 | 607.7 | 732.2
0.93 | 0.054202 | 169.11 | 608.7 | 732.7
0.94 | 0.05561 | 170.52 | 610.1 | 732.9
0.95 | 0.05685 | 172.11 | 610.8 | 733.3
0.96 | 0.05872 | 173.55 | 611.9 | 733.5
0.97 | 0.05998 | 175.05 | 613.1 | 733.8
0.98 | 0.06173 | 176.51 | 613.8 | 734.5
0.99 | 0.06329 | 178.04 | 615 | 734.3
1 | 0.06467 | 179.54 | 615.9 | 734.7