## I-V Characteristic (mA-mm)
VDS (V) | VGS = -0.300 V | VGS = 0.100 V | VGS = 0.500 V | VGS = 0.900 V
0 | -3.4649e-05 | -0.51142 | -1.1799 | -5.1702
0.01 | 0.0008432 | 7.635 | 15.7 | 12.878
0.02 | 0.0014885 | 15.416 | 32.251 | 30.711
0.03 | 0.0019741 | 22.47 | 48.721 | 48.679
0.04 | 0.0023486 | 29.05 | 65.27 | 66.38
0.05 | 0.0026453 | 34.999 | 81.47 | 84.38
0.06 | 0.0028857 | 40.399 | 97.64 | 101.72
0.07 | 0.0030889 | 45.306 | 113.98 | 119.27
0.08 | 0.0032618 | 49.609 | 129.63 | 136.59
0.09 | 0.0034047 | 53.468 | 145.33 | 153.88
0.1 | 0.0035767 | 56.928 | 160.71 | 170.84
0.11 | 0.0037186 | 59.83 | 176.11 | 187.9
0.12 | 0.0038638 | 62.57 | 191.28 | 204.59
0.13 | 0.0039963 | 64.94 | 205.87 | 221.12
0.14 | 0.0041392 | 67.06 | 220.27 | 237.61
0.15 | 0.0042751 | 69.07 | 234.58 | 253.72
0.16 | 0.0044139 | 70.73 | 248.4 | 269.6
0.17 | 0.0045625 | 72.29 | 262.19 | 285.24
0.18 | 0.0047156 | 73.66 | 275.31 | 300.54
0.19 | 0.0048615 | 75.1 | 288.4 | 316.22
0.2 | 0.0050211 | 76.38 | 301.02 | 331.01
0.21 | 0.0051767 | 77.48 | 313.37 | 345.68
0.22 | 0.0053615 | 78.78 | 325.22 | 360.22
0.23 | 0.0055236 | 79.89 | 336.89 | 374.54
0.24 | 0.0056947 | 81.25 | 348.04 | 388.54
0.25 | 0.005725 | 82.5 | 358.76 | 402.18
0.26 | 0.005952 | 83.86 | 369.27 | 415.58
0.27 | 0.006131 | 85.25 | 379.34 | 428.79
0.28 | 0.006325 | 86.65 | 388.96 | 441.79
0.29 | 0.006537 | 88.02 | 398.22 | 454.23
0.3 | 0.006719 | 89.34 | 407.06 | 466.55
0.31 | 0.006934 | 90.68 | 415.83 | 478.61
0.32 | 0.007168 | 91.76 | 423.85 | 490.12
0.33 | 0.007399 | 93.01 | 431.81 | 501.89
0.34 | 0.007606 | 94.2 | 439.32 | 512.79
0.35 | 0.007847 | 95.39 | 446.51 | 523.46
0.36 | 0.008078 | 96.61 | 453.37 | 534.09
0.37 | 0.00833 | 97.57 | 459.94 | 544.12
0.38 | 0.008574 | 98.79 | 466.16 | 554.09
0.39 | 0.008844 | 99.89 | 472.12 | 563.5
0.4 | 0.009113 | 100.94 | 477.86 | 572.7
0.41 | 0.009367 | 102.12 | 483.26 | 581.6
0.42 | 0.009695 | 103.14 | 488.46 | 590.1
0.43 | 0.009967 | 104.3 | 493.44 | 598.2
0.44 | 0.010288 | 105.39 | 498.2 | 606.2
0.45 | 0.010625 | 106.58 | 502.76 | 613.8
0.46 | 0.01096 | 107.57 | 507.13 | 621.3
0.47 | 0.011308 | 108.7 | 511.37 | 628.1
0.48 | 0.011716 | 109.85 | 515.46 | 634.8
0.49 | 0.01212 | 110.98 | 519.41 | 641.3
0.5 | 0.012545 | 112.1 | 523.17 | 647.3
0.51 | 0.013001 | 113.16 | 526.94 | 652.9
0.52 | 0.013428 | 114.4 | 530.54 | 658.6
0.53 | 0.014033 | 115.63 | 534 | 663.7
0.54 | 0.014541 | 116.75 | 537.36 | 669
0.55 | 0.015104 | 118.07 | 540.66 | 673.8
0.56 | 0.015712 | 119.14 | 543.87 | 678
0.57 | 0.016285 | 120.46 | 546.94 | 682.4
0.58 | 0.016872 | 121.58 | 549.93 | 686.6
0.59 | 0.017562 | 122.92 | 552.85 | 690.2
0.6 | 0.018243 | 124.1 | 555.72 | 693.7
0.61 | 0.018982 | 125.37 | 558.43 | 697.1
0.62 | 0.019665 | 126.57 | 561.15 | 700.2
0.63 | 0.02034 | 127.91 | 563.74 | 703.2
0.64 | 0.02118 | 129.13 | 566.17 | 706
0.65 | 0.021881 | 130.3 | 568.64 | 708.4
0.66 | 0.022847 | 131.72 | 570.7 | 710.8
0.67 | 0.023619 | 133.05 | 572.8 | 712.8
0.68 | 0.024353 | 134.33 | 575 | 714.9
0.69 | 0.02519 | 135.69 | 577.3 | 716.5
0.7 | 0.025996 | 136.85 | 579.1 | 718.2
0.71 | 0.027021 | 138.24 | 581.2 | 719.7
0.72 | 0.027887 | 139.54 | 583 | 721.2
0.73 | 0.028801 | 140.88 | 584.8 | 722.4
0.74 | 0.029894 | 142.16 | 586.6 | 723.9
0.75 | 0.030822 | 143.44 | 588 | 724.7
0.76 | 0.031845 | 144.78 | 589.8 | 725.8
0.77 | 0.032945 | 146.13 | 591.4 | 726.7
0.78 | 0.033912 | 147.49 | 592.8 | 727.5
0.79 | 0.034866 | 148.69 | 594.2 | 728.3
0.8 | 0.036149 | 150.17 | 595.8 | 728.8
0.81 | 0.037149 | 151.56 | 597.2 | 729.7
0.82 | 0.038374 | 152.88 | 598.2 | 730.3
0.83 | 0.039504 | 154.36 | 599.5 | 731.3
0.84 | 0.040813 | 155.58 | 601 | 731.5
0.85 | 0.041751 | 157.13 | 602 | 731.9
0.86 | 0.042987 | 158.54 | 603.5 | 732.5
0.87 | 0.044385 | 159.85 | 604.4 | 733
0.88 | 0.045492 | 161.46 | 605.5 | 733.5
0.89 | 0.046909 | 162.7 | 606.7 | 733.9
0.9 | 0.04824 | 164.21 | 607.8 | 734.3
0.91 | 0.049547 | 165.69 | 609 | 734.7
0.92 | 0.050777 | 167.21 | 609.9 | 735.1
0.93 | 0.052287 | 168.56 | 611 | 735.1
0.94 | 0.053673 | 170.15 | 611.9 | 735.5
0.95 | 0.055112 | 171.57 | 613 | 736.1
0.96 | 0.05634 | 173.13 | 614.2 | 736.3
0.97 | 0.05806 | 174.65 | 615 | 736.3
0.98 | 0.05944 | 175.99 | 616.3 | 737
0.99 | 0.06061 | 177.59 | 617.2 | 737.1
1 | 0.06246 | 179.12 | 618.3 | 737.7