## I-V Characteristic (mA-mm)
VDS (V) | VGS = -0.300 V | VGS = 0.100 V | VGS = 0.500 V | VGS = 0.900 V
0 | -3.4412e-05 | -0.5433 | -1.0163 | -5.34
0.01 | 0.0008746 | 7.675 | 15.728 | 12.733
0.02 | 0.0015426 | 15.54 | 32.137 | 30.575
0.03 | 0.0020475 | 22.64 | 48.649 | 48.364
0.04 | 0.0024437 | 29.244 | 65.06 | 66.18
0.05 | 0.0027478 | 35.24 | 81.45 | 83.88
0.06 | 0.0030017 | 40.723 | 97.41 | 101.38
0.07 | 0.0032093 | 45.685 | 113.4 | 118.72
0.08 | 0.0033956 | 50.04 | 129.45 | 136.23
0.09 | 0.0035626 | 53.932 | 144.93 | 153.32
0.1 | 0.0037113 | 57.32 | 160.23 | 170.18
0.11 | 0.00387 | 60.51 | 175.61 | 187.13
0.12 | 0.00401 | 63.22 | 190.55 | 203.94
0.13 | 0.0041522 | 65.66 | 205.44 | 220.59
0.14 | 0.0043081 | 67.81 | 219.64 | 236.5
0.15 | 0.0044508 | 69.77 | 234.02 | 252.79
0.16 | 0.0046074 | 71.49 | 247.92 | 268.74
0.17 | 0.004747 | 73.06 | 261.28 | 284.02
0.18 | 0.0049044 | 74.57 | 274.74 | 299.67
0.19 | 0.0050693 | 75.82 | 287.78 | 315.03
0.2 | 0.005217 | 77.09 | 300.29 | 329.87
0.21 | 0.0053951 | 78.32 | 312.48 | 344.49
0.22 | 0.0055625 | 79.48 | 324.59 | 359.07
0.23 | 0.005698 | 80.79 | 336.18 | 373.46
0.24 | 0.005882 | 81.94 | 347.24 | 387.19
0.25 | 0.006068 | 83.33 | 358 | 400.85
0.26 | 0.006268 | 84.67 | 368.52 | 414.28
0.27 | 0.006467 | 86.05 | 378.64 | 427.62
0.28 | 0.006653 | 87.35 | 388.13 | 440.29
0.29 | 0.006883 | 88.81 | 397.47 | 452.92
0.3 | 0.007081 | 90.12 | 406.44 | 465.11
0.31 | 0.00731 | 91.4 | 414.89 | 476.92
0.32 | 0.007519 | 92.68 | 423.11 | 488.81
0.33 | 0.007735 | 93.79 | 431.11 | 500.21
0.34 | 0.007964 | 95 | 438.59 | 511.25
0.35 | 0.008198 | 96.19 | 445.66 | 521.87
0.36 | 0.008437 | 97.27 | 452.65 | 532.41
0.37 | 0.008713 | 98.47 | 459.25 | 542.68
0.38 | 0.008951 | 99.51 | 465.52 | 552.41
0.39 | 0.009192 | 100.63 | 471.42 | 561.75
0.4 | 0.009489 | 101.78 | 477.11 | 570.9
0.41 | 0.009787 | 102.88 | 482.57 | 579.8
0.42 | 0.010088 | 103.94 | 487.81 | 588.4
0.43 | 0.010387 | 104.99 | 492.69 | 596.5
0.44 | 0.010718 | 106.13 | 497.47 | 604.2
0.45 | 0.011052 | 107.27 | 502.03 | 612
0.46 | 0.011384 | 108.42 | 506.38 | 619.4
0.47 | 0.011752 | 109.4 | 510.61 | 626.1
0.48 | 0.012185 | 110.66 | 514.71 | 632.9
0.49 | 0.012612 | 111.78 | 518.6 | 639
0.5 | 0.01301 | 112.89 | 522.48 | 645.3
0.51 | 0.013513 | 114.16 | 526.1 | 651.3
0.52 | 0.013985 | 115.08 | 529.7 | 656.5
0.53 | 0.014503 | 116.39 | 533.2 | 661.9
0.54 | 0.015031 | 117.55 | 536.6 | 667
0.55 | 0.015651 | 118.67 | 539.83 | 671.7
0.56 | 0.016292 | 119.93 | 543.01 | 676
0.57 | 0.01682 | 121.06 | 546.11 | 680.3
0.58 | 0.017525 | 122.38 | 549.1 | 684.4
0.59 | 0.018268 | 123.58 | 552.1 | 688.2
0.6 | 0.018902 | 124.87 | 554.75 | 691.7
0.61 | 0.019603 | 125.99 | 557.6 | 695.2
0.62 | 0.020352 | 127.33 | 560.26 | 698.4
0.63 | 0.021067 | 128.57 | 562.87 | 701.2
0.64 | 0.021846 | 129.85 | 565.37 | 703.7
0.65 | 0.022656 | 131.24 | 567.68 | 706.4
0.66 | 0.02354 | 132.34 | 570 | 708.9
0.67 | 0.024418 | 133.76 | 571.9 | 710.8
0.68 | 0.02522 | 135 | 574.3 | 712.8
0.69 | 0.026137 | 136.3 | 576.4 | 714.6
0.7 | 0.026976 | 137.65 | 578.2 | 716.4
0.71 | 0.028002 | 138.82 | 580.2 | 717.8
0.72 | 0.028858 | 140.24 | 582.1 | 719.2
0.73 | 0.029811 | 141.54 | 584 | 720.6
0.74 | 0.030816 | 142.84 | 585.6 | 721.9
0.75 | 0.03171 | 144.1 | 587.4 | 722.8
0.76 | 0.032902 | 145.49 | 588.6 | 724
0.77 | 0.033963 | 146.81 | 590.2 | 724.9
0.78 | 0.035101 | 148.15 | 591.8 | 725.5
0.79 | 0.03605 | 149.57 | 593.6 | 726.5
0.8 | 0.037297 | 150.81 | 594.6 | 727.1
0.81 | 0.038403 | 152.2 | 595.8 | 728.1
0.82 | 0.03972 | 153.61 | 597.2 | 728.3
0.83 | 0.040773 | 154.88 | 598.8 | 729.1
0.84 | 0.041951 | 156.43 | 599.9 | 729.7
0.85 | 0.043177 | 157.75 | 601 | 730.3
0.86 | 0.044267 | 159.13 | 602.2 | 730.7
0.87 | 0.045686 | 160.59 | 603.5 | 731.3
0.88 | 0.047064 | 162.03 | 604.6 | 731.5
0.89 | 0.048252 | 163.38 | 605.8 | 731.9
0.9 | 0.049669 | 164.91 | 606.7 | 732.3
0.91 | 0.051201 | 166.34 | 607.8 | 732.7
0.92 | 0.052388 | 167.81 | 609.1 | 733.1
0.93 | 0.05392 | 169.22 | 609.9 | 733.5
0.94 | 0.055183 | 170.6 | 611 | 733.8
0.95 | 0.056927 | 172.17 | 611.9 | 734.3
0.96 | 0.05816 | 173.71 | 613.3 | 734.9
0.97 | 0.05954 | 175.15 | 614.2 | 734.9
0.98 | 0.06127 | 176.76 | 615 | 735.1
0.99 | 0.06243 | 178.11 | 616.3 | 735.3
1 | 0.06467 | 179.7 | 617.2 | 735.7