## I-V Characteristic (mA-mm)
VDS (V) | VGS = -0.300 V | VGS = 0.100 V | VGS = 0.500 V | VGS = 0.900 V
0 | -3.7923e-05 | -0.516 | -1.0214 | -5.198
0.01 | 0.0008605 | 7.71 | 15.535 | 12.993
0.02 | 0.0015053 | 15.257 | 32.263 | 30.722
0.03 | 0.0019964 | 22.448 | 48.647 | 48.51
0.04 | 0.0023779 | 28.982 | 65.27 | 66.46
0.05 | 0.0026733 | 34.905 | 81.37 | 84.02
0.06 | 0.0029206 | 40.304 | 97.52 | 101.52
0.07 | 0.0031247 | 45.2 | 113.57 | 119.18
0.08 | 0.0033 | 49.541 | 129.38 | 136.55
0.09 | 0.0034671 | 53.383 | 145.14 | 153.52
0.1 | 0.0036208 | 56.798 | 160.4 | 170.62
0.11 | 0.0037637 | 59.69 | 175.75 | 187.57
0.12 | 0.0039182 | 62.39 | 190.8 | 204.06
0.13 | 0.0040578 | 64.82 | 205.67 | 220.87
0.14 | 0.0042106 | 66.94 | 219.87 | 237
0.15 | 0.0043364 | 68.94 | 234.24 | 253.17
0.16 | 0.0044824 | 70.61 | 248.12 | 269.08
0.17 | 0.0046396 | 72.22 | 261.54 | 284.7
0.18 | 0.0047734 | 73.61 | 275.05 | 300.22
0.19 | 0.0049444 | 74.91 | 288.04 | 315.53
0.2 | 0.0051009 | 76.21 | 300.6 | 330.46
0.21 | 0.0052634 | 77.46 | 312.88 | 345.19
0.22 | 0.0054342 | 78.64 | 324.77 | 359.78
0.23 | 0.0055946 | 79.95 | 336.49 | 373.95
0.24 | 0.005649 | 81.01 | 347.56 | 387.97
0.25 | 0.00584 | 82.4 | 358.33 | 401.68
0.26 | 0.00604 | 83.82 | 368.78 | 414.92
0.27 | 0.006249 | 85.17 | 378.92 | 428.4
0.28 | 0.00645 | 86.57 | 388.45 | 441.15
0.29 | 0.006633 | 87.94 | 397.79 | 453.57
0.3 | 0.00687 | 89.27 | 406.7 | 465.91
0.31 | 0.007094 | 90.6 | 415.27 | 477.93
0.32 | 0.007328 | 91.84 | 423.53 | 489.7
0.33 | 0.007527 | 92.92 | 431.42 | 501.08
0.34 | 0.007758 | 94.21 | 438.93 | 512.1
0.35 | 0.007976 | 95.33 | 446.05 | 522.87
0.36 | 0.008209 | 96.53 | 452.99 | 533.46
0.37 | 0.00847 | 97.79 | 459.56 | 543.56
0.38 | 0.008723 | 98.63 | 465.77 | 553.4
0.39 | 0.009001 | 99.91 | 471.7 | 562.9
0.4 | 0.009249 | 100.95 | 477.41 | 572.1
0.41 | 0.009543 | 102.12 | 482.87 | 581.2
0.42 | 0.009827 | 103.24 | 488.02 | 589.6
0.43 | 0.010157 | 104.3 | 492.95 | 597.8
0.44 | 0.010466 | 105.43 | 497.73 | 605.6
0.45 | 0.010798 | 106.57 | 502.28 | 613.3
0.46 | 0.011151 | 107.67 | 506.66 | 620.6
0.47 | 0.011476 | 108.75 | 510.9 | 627.5
0.48 | 0.011934 | 109.93 | 514.96 | 634.1
0.49 | 0.012325 | 111.08 | 518.9 | 640.5
0.5 | 0.012758 | 112.2 | 522.74 | 646.7
0.51 | 0.013186 | 113.41 | 526.36 | 652.2
0.52 | 0.013666 | 114.37 | 530.01 | 658.2
0.53 | 0.014176 | 115.63 | 533.45 | 663.3
0.54 | 0.014759 | 116.85 | 536.8 | 668.1
0.55 | 0.015352 | 118.05 | 540.08 | 673.1
0.56 | 0.015951 | 119.33 | 543.28 | 677.6
0.57 | 0.016563 | 120.44 | 546.36 | 682
0.58 | 0.017127 | 121.74 | 549.39 | 685.8
0.59 | 0.017906 | 122.88 | 552.31 | 689.8
0.6 | 0.018589 | 124.27 | 555.06 | 693.2
0.61 | 0.019297 | 125.37 | 557.86 | 696.4
0.62 | 0.019954 | 126.73 | 560.48 | 699.7
0.63 | 0.020698 | 127.97 | 563.07 | 702.4
0.64 | 0.021493 | 129.26 | 565.61 | 705.2
0.65 | 0.022289 | 130.55 | 567.9 | 707.8
0.66 | 0.023116 | 131.74 | 570.1 | 710
0.67 | 0.023964 | 133.12 | 572.3 | 712.3
0.68 | 0.0248 | 134.41 | 574.4 | 714
0.69 | 0.025593 | 135.73 | 576.5 | 716
0.7 | 0.026555 | 137.07 | 578.6 | 717.6
0.71 | 0.027453 | 138.27 | 580.8 | 719.2
0.72 | 0.028384 | 139.72 | 582.2 | 720.6
0.73 | 0.029335 | 140.95 | 584.2 | 722
0.74 | 0.030371 | 142.3 | 586 | 723
0.75 | 0.031387 | 143.62 | 587.4 | 724
0.76 | 0.032334 | 144.88 | 589.2 | 725.1
0.77 | 0.033406 | 146.34 | 590.8 | 725.9
0.78 | 0.034488 | 147.61 | 592.4 | 726.9
0.79 | 0.035637 | 148.98 | 594 | 727.7
0.8 | 0.036555 | 150.21 | 595 | 728.3
0.81 | 0.037927 | 151.66 | 596.5 | 729
0.82 | 0.038955 | 153.04 | 597.8 | 729.5
0.83 | 0.040244 | 154.43 | 599 | 730.3
0.84 | 0.041491 | 155.95 | 600.3 | 730.7
0.85 | 0.042682 | 157.16 | 601.5 | 731.5
0.86 | 0.043934 | 158.61 | 602.6 | 731.9
0.87 | 0.04505 | 160.06 | 603.8 | 732.3
0.88 | 0.046429 | 161.46 | 604.7 | 732.9
0.89 | 0.047796 | 163.01 | 606.3 | 733.1
0.9 | 0.049238 | 164.27 | 607.1 | 733.5
0.91 | 0.050425 | 165.86 | 608.3 | 734.1
0.92 | 0.051939 | 167.31 | 609.5 | 734.5
0.93 | 0.053208 | 168.81 | 610.4 | 734.5
0.94 | 0.054777 | 170.16 | 611.5 | 734.9
0.95 | 0.056086 | 171.73 | 612.4 | 735.4
0.96 | 0.05745 | 173.22 | 613.5 | 735.5
0.97 | 0.05916 | 174.69 | 614.7 | 736.1
0.98 | 0.06097 | 176.2 | 615.4 | 736.1
0.99 | 0.06214 | 177.55 | 616.7 | 736.3
1 | 0.06387 | 179.14 | 617.4 | 736.7