## I-V Characteristic (mA-mm)
VDS (V) | VGS = -0.300 V | VGS = 0.100 V | VGS = 0.500 V | VGS = 0.900 V
0 | -3.5638e-05 | -0.5422 | -1.0882 | -5.086
0.01 | 0.000858 | 7.647 | 15.899 | 12.848
0.02 | 0.0015024 | 15.465 | 32.273 | 30.731
0.03 | 0.0019975 | 22.529 | 48.658 | 48.494
0.04 | 0.0023796 | 29.137 | 65.33 | 66.52
0.05 | 0.0026737 | 35.1 | 81.41 | 83.92
0.06 | 0.0029145 | 40.519 | 97.59 | 101.56
0.07 | 0.0031188 | 45.483 | 113.64 | 119.41
0.08 | 0.0032865 | 49.807 | 129.66 | 136.39
0.09 | 0.0034581 | 53.677 | 145.06 | 153.57
0.1 | 0.0036006 | 57.1 | 160.5 | 170.66
0.11 | 0.0037461 | 60.19 | 175.97 | 187.53
0.12 | 0.0038988 | 62.87 | 190.8 | 204.46
0.13 | 0.0040407 | 65.26 | 205.61 | 220.85
0.14 | 0.0041881 | 67.39 | 220.05 | 237.13
0.15 | 0.0043192 | 69.39 | 234.28 | 253.32
0.16 | 0.0044685 | 71.05 | 248.18 | 269.08
0.17 | 0.004619 | 72.62 | 261.95 | 285
0.18 | 0.0047419 | 74.14 | 275.16 | 300.3
0.19 | 0.0049149 | 75.36 | 288.13 | 315.57
0.2 | 0.0050722 | 76.67 | 300.79 | 330.57
0.21 | 0.0052345 | 77.84 | 313.08 | 345.52
0.22 | 0.0053947 | 79 | 325.07 | 359.82
0.23 | 0.0055659 | 80.31 | 336.61 | 374.21
0.24 | 0.005691 | 81.49 | 347.81 | 388.18
0.25 | 0.00586 | 82.78 | 358.61 | 401.84
0.26 | 0.006069 | 84.22 | 368.89 | 415.44
0.27 | 0.006256 | 85.66 | 379.13 | 428.58
0.28 | 0.006463 | 86.91 | 388.75 | 441.45
0.29 | 0.006642 | 88.34 | 397.94 | 453.99
0.3 | 0.006864 | 89.6 | 406.88 | 466.17
0.31 | 0.007093 | 90.88 | 415.63 | 478.57
0.32 | 0.007301 | 92.2 | 423.75 | 490.02
0.33 | 0.007523 | 93.29 | 431.68 | 501.48
0.34 | 0.007755 | 94.49 | 439.17 | 512.56
0.35 | 0.007982 | 95.71 | 446.4 | 523.41
0.36 | 0.008197 | 96.75 | 453.39 | 533.99
0.37 | 0.008466 | 97.99 | 459.84 | 544.06
0.38 | 0.008722 | 99.05 | 466.12 | 553.89
0.39 | 0.008982 | 100.22 | 472.04 | 563.44
0.4 | 0.009206 | 101.3 | 477.84 | 572.7
0.41 | 0.009486 | 102.42 | 483.23 | 581.6
0.42 | 0.009782 | 103.42 | 488.46 | 590.4
0.43 | 0.010102 | 104.59 | 493.37 | 598.4
0.44 | 0.01041 | 105.71 | 498.21 | 606.3
0.45 | 0.010759 | 106.85 | 502.75 | 613.9
0.46 | 0.011116 | 107.94 | 507.15 | 621.1
0.47 | 0.011439 | 108.94 | 511.39 | 628.3
0.48 | 0.011877 | 110.18 | 515.56 | 634.9
0.49 | 0.012261 | 111.28 | 519.4 | 641.5
0.5 | 0.012741 | 112.36 | 523.16 | 647.3
0.51 | 0.013178 | 113.63 | 526.9 | 653.3
0.52 | 0.013626 | 114.65 | 530.62 | 658.7
0.53 | 0.014144 | 115.95 | 534.04 | 664.2
0.54 | 0.014655 | 117.17 | 537.48 | 669.1
0.55 | 0.015248 | 118.34 | 540.64 | 673.7
0.56 | 0.015871 | 119.51 | 543.95 | 678.6
0.57 | 0.01644 | 120.66 | 547.02 | 682.7
0.58 | 0.017105 | 121.9 | 550 | 686.6
0.59 | 0.017711 | 123.17 | 552.97 | 690.4
0.6 | 0.018449 | 124.46 | 555.81 | 694.2
0.61 | 0.019129 | 125.55 | 558.55 | 697.6
0.62 | 0.019795 | 126.93 | 561.19 | 700.4
0.63 | 0.020558 | 128.17 | 563.8 | 703.4
0.64 | 0.021349 | 129.45 | 566.24 | 706
0.65 | 0.022094 | 130.84 | 568.67 | 708.9
0.66 | 0.022974 | 131.97 | 570.7 | 711.2
0.67 | 0.023769 | 133.32 | 573.1 | 713.2
0.68 | 0.024644 | 134.64 | 575.4 | 715.3
0.69 | 0.025462 | 135.97 | 577.3 | 717.1
0.7 | 0.026317 | 137.29 | 579.1 | 718.8
0.71 | 0.027283 | 138.55 | 581 | 720.3
0.72 | 0.028221 | 139.92 | 583 | 721.6
0.73 | 0.029066 | 141.18 | 584.8 | 722.8
0.74 | 0.030076 | 142.56 | 586.6 | 724
0.75 | 0.031163 | 143.73 | 588.4 | 725.1
0.76 | 0.032099 | 145.16 | 589.9 | 726
0.77 | 0.03324 | 146.51 | 591.4 | 727.1
0.78 | 0.034318 | 147.77 | 593 | 728.1
0.79 | 0.035458 | 149.23 | 594.2 | 728.7
0.8 | 0.036488 | 150.41 | 595.8 | 729.7
0.81 | 0.037512 | 151.9 | 597.2 | 730.1
0.82 | 0.038659 | 153.28 | 598.3 | 730.9
0.83 | 0.039746 | 154.6 | 599.6 | 731.3
0.84 | 0.040996 | 156.15 | 601 | 731.9
0.85 | 0.042246 | 157.37 | 602.2 | 732.3
0.86 | 0.043593 | 158.83 | 603.5 | 733.1
0.87 | 0.044636 | 160.37 | 604.4 | 733.3
0.88 | 0.046173 | 161.78 | 605.6 | 733.8
0.89 | 0.047338 | 163.11 | 606.9 | 734.5
0.9 | 0.048743 | 164.65 | 607.8 | 734.9
0.91 | 0.04992 | 166.09 | 609 | 734.9
0.92 | 0.051411 | 167.62 | 610.1 | 735.1
0.93 | 0.052776 | 169.12 | 611 | 735.5
0.94 | 0.054075 | 170.44 | 612.2 | 736.1
0.95 | 0.055618 | 172.05 | 613.2 | 736.3
0.96 | 0.05693 | 173.47 | 614 | 736.5
0.97 | 0.05858 | 174.99 | 615.4 | 736.7
0.98 | 0.06009 | 176.6 | 616.2 | 737.3
0.99 | 0.06153 | 177.88 | 617.1 | 737.7
1 | 0.06305 | 179.46 | 618.3 | 737.9