## I-V Characteristic (mA-mm)
VDS (V) | VGS = -0.300 V | VGS = 0.100 V | VGS = 0.500 V | VGS = 0.900 V
0 | -3.2396e-05 | -0.5753 | -0.979 | -5.125
0.01 | 0.0008604 | 7.748 | 15.781 | 12.961
0.02 | 0.0015176 | 15.412 | 32.302 | 30.809
0.03 | 0.0020119 | 22.544 | 48.892 | 48.706
0.04 | 0.0023964 | 29.156 | 65.35 | 66.69
0.05 | 0.0027015 | 35.186 | 81.78 | 84.26
0.06 | 0.0029513 | 40.55 | 97.79 | 102.16
0.07 | 0.0031498 | 45.471 | 114.19 | 119.65
0.08 | 0.0033333 | 49.809 | 129.92 | 136.8
0.09 | 0.0035008 | 53.694 | 145.58 | 154.04
0.1 | 0.0036439 | 57.1 | 160.93 | 171.1
0.11 | 0.0038051 | 60.11 | 176.23 | 188.49
0.12 | 0.0039452 | 62.91 | 191.48 | 204.9
0.13 | 0.004089 | 65.26 | 206.14 | 221.47
0.14 | 0.0042291 | 67.4 | 220.5 | 237.87
0.15 | 0.0043802 | 69.34 | 234.92 | 253.84
0.16 | 0.0045325 | 71.05 | 248.89 | 270.03
0.17 | 0.0046694 | 72.59 | 262.32 | 285.64
0.18 | 0.004833 | 74.11 | 275.66 | 301.04
0.19 | 0.0049835 | 75.44 | 288.79 | 316.33
0.2 | 0.0051376 | 76.7 | 301.42 | 331.55
0.21 | 0.00532 | 77.88 | 313.72 | 346.23
0.22 | 0.0054777 | 78.97 | 325.64 | 360.61
0.23 | 0.0056629 | 80.29 | 337.24 | 374.94
0.24 | 0.005667 | 81.55 | 348.26 | 389
0.25 | 0.005875 | 82.78 | 359.03 | 402.82
0.26 | 0.006081 | 84.26 | 369.56 | 416
0.27 | 0.006292 | 85.53 | 379.57 | 429.28
0.28 | 0.006475 | 86.97 | 389.13 | 442.16
0.29 | 0.006667 | 88.35 | 398.44 | 454.49
0.3 | 0.006895 | 89.69 | 407.36 | 467.01
0.31 | 0.007076 | 90.91 | 415.87 | 479.03
0.32 | 0.007327 | 92.1 | 424.03 | 490.58
0.33 | 0.007566 | 93.41 | 431.97 | 501.99
0.34 | 0.007796 | 94.56 | 439.49 | 513.09
0.35 | 0.008021 | 95.71 | 446.61 | 523.9
0.36 | 0.008277 | 96.7 | 453.45 | 534.41
0.37 | 0.008515 | 97.99 | 460.04 | 544.41
0.38 | 0.00878 | 99.07 | 466.27 | 554.21
0.39 | 0.00905 | 100.18 | 472.15 | 563.9
0.4 | 0.009323 | 101.34 | 477.82 | 572.8
0.41 | 0.009614 | 102.3 | 483.26 | 581.6
0.42 | 0.009892 | 103.41 | 488.44 | 590.2
0.43 | 0.010223 | 104.64 | 493.37 | 598.4
0.44 | 0.010547 | 105.67 | 498.13 | 606.5
0.45 | 0.010881 | 106.86 | 502.69 | 613.8
0.46 | 0.011207 | 107.83 | 507.06 | 621.2
0.47 | 0.011596 | 109.01 | 511.23 | 628.1
0.48 | 0.011995 | 110.09 | 515.32 | 634.6
0.49 | 0.012401 | 111.25 | 519.26 | 640.9
0.5 | 0.012844 | 112.28 | 523.05 | 646.9
0.51 | 0.013288 | 113.52 | 526.77 | 652.6
0.52 | 0.013806 | 114.76 | 530.27 | 658.5
0.53 | 0.014253 | 115.89 | 533.85 | 663.7
0.54 | 0.014906 | 117.07 | 537.11 | 668.5
0.55 | 0.015418 | 118.18 | 540.43 | 673.4
0.56 | 0.016071 | 119.41 | 543.62 | 677.9
0.57 | 0.016582 | 120.64 | 546.73 | 682
0.58 | 0.017278 | 121.88 | 549.77 | 686.2
0.59 | 0.017908 | 123.18 | 552.64 | 690
0.6 | 0.018574 | 124.3 | 555.45 | 693.6
0.61 | 0.019367 | 125.61 | 558.21 | 696.5
0.62 | 0.020074 | 126.89 | 560.87 | 699.8
0.63 | 0.02081 | 128.15 | 563.39 | 702.6
0.64 | 0.021532 | 129.35 | 565.92 | 705.5
0.65 | 0.022396 | 130.71 | 568.33 | 707.8
0.66 | 0.023252 | 131.94 | 570.3 | 710
0.67 | 0.023996 | 133.28 | 572.6 | 712.2
0.68 | 0.024873 | 134.63 | 574.8 | 714.2
0.69 | 0.025747 | 135.73 | 577.1 | 716
0.7 | 0.026736 | 137.19 | 578.6 | 717.6
0.71 | 0.027544 | 138.44 | 580.8 | 719.2
0.72 | 0.028458 | 139.76 | 582.8 | 720.4
0.73 | 0.02946 | 141.14 | 584.6 | 722
0.74 | 0.030553 | 142.36 | 586.2 | 723.1
0.75 | 0.031498 | 143.72 | 587.8 | 724
0.76 | 0.03248 | 145.02 | 589.4 | 725.1
0.77 | 0.033524 | 146.37 | 591 | 725.9
0.78 | 0.034586 | 147.69 | 592.4 | 726.9
0.79 | 0.035821 | 149.02 | 594.2 | 727.5
0.8 | 0.036937 | 150.45 | 595.6 | 728.5
0.81 | 0.037988 | 151.77 | 596.8 | 728.8
0.82 | 0.039027 | 153.14 | 597.8 | 729.9
0.83 | 0.040314 | 154.45 | 599.4 | 730.1
0.84 | 0.041441 | 155.93 | 600.6 | 730.7
0.85 | 0.042859 | 157.31 | 601.5 | 731.5
0.86 | 0.044112 | 158.65 | 602.8 | 731.9
0.87 | 0.04525 | 160.23 | 604.2 | 732.2
0.88 | 0.046561 | 161.46 | 605 | 732.9
0.89 | 0.047799 | 162.93 | 606.1 | 733.1
0.9 | 0.049058 | 164.45 | 607.4 | 733.5
0.91 | 0.05068 | 165.88 | 608.6 | 734.1
0.92 | 0.051928 | 167.37 | 609.6 | 734.3
0.93 | 0.053185 | 168.74 | 610.6 | 734.9
0.94 | 0.054692 | 170.32 | 611.6 | 734.9
0.95 | 0.0562 | 171.77 | 612.7 | 735.1
0.96 | 0.05737 | 173.25 | 613.8 | 735.4
0.97 | 0.05918 | 174.67 | 614.8 | 735.9
0.98 | 0.06057 | 176.23 | 615.9 | 736.3
0.99 | 0.06212 | 177.69 | 616.8 | 736.3
1 | 0.06383 | 179.18 | 617.9 | 736.5