## I-V Characteristic (mA-mm)
VDS (V) | VGS = -0.300 V | VGS = 0.100 V | VGS = 0.500 V | VGS = 0.900 V
0 | -3.0269e-05 | -0.572 | -1.0901 | -5.131
0.01 | 0.0008981 | 7.744 | 15.777 | 12.985
0.02 | 0.001581 | 15.598 | 32.46 | 30.937
0.03 | 0.0020983 | 22.666 | 49.018 | 48.833
0.04 | 0.0025005 | 29.328 | 65.68 | 66.86
0.05 | 0.0028135 | 35.37 | 81.92 | 84.58
0.06 | 0.0030733 | 40.807 | 98.2 | 102.26
0.07 | 0.0032944 | 45.774 | 114.74 | 120.2
0.08 | 0.0034768 | 50.187 | 130.35 | 137.29
0.09 | 0.0036458 | 54.101 | 145.99 | 154.6
0.1 | 0.0038053 | 57.48 | 161.66 | 171.84
0.11 | 0.0039697 | 60.63 | 176.88 | 188.69
0.12 | 0.0041158 | 63.37 | 192.12 | 205.83
0.13 | 0.0042546 | 65.78 | 206.87 | 222.34
0.14 | 0.0044259 | 68.07 | 221.42 | 238.63
0.15 | 0.004571 | 69.95 | 235.72 | 254.89
0.16 | 0.0047316 | 71.65 | 249.62 | 270.73
0.17 | 0.0048846 | 73.23 | 263.42 | 286.83
0.18 | 0.0050458 | 74.72 | 276.71 | 301.96
0.19 | 0.0052156 | 76.08 | 289.79 | 317.51
0.2 | 0.0053796 | 77.32 | 302.52 | 332.59
0.21 | 0.0055504 | 78.65 | 315.03 | 347.46
0.22 | 0.005688 | 79.71 | 326.73 | 361.9
0.23 | 0.005873 | 81.05 | 338.5 | 376.39
0.24 | 0.00608 | 82.32 | 349.78 | 390.42
0.25 | 0.006287 | 83.58 | 360.43 | 404.03
0.26 | 0.006476 | 85.13 | 371.03 | 417.73
0.27 | 0.006672 | 86.41 | 381.09 | 430.98
0.28 | 0.006864 | 87.85 | 390.82 | 443.79
0.29 | 0.007107 | 89.29 | 400.05 | 456.41
0.3 | 0.007325 | 90.5 | 408.88 | 468.63
0.31 | 0.007545 | 91.88 | 417.71 | 481
0.32 | 0.007743 | 93.1 | 425.78 | 492.44
0.33 | 0.007992 | 94.36 | 433.76 | 503.96
0.34 | 0.008237 | 95.47 | 441.28 | 515.17
0.35 | 0.008485 | 96.75 | 448.58 | 525.98
0.36 | 0.008734 | 97.75 | 455.44 | 536.46
0.37 | 0.009002 | 99.04 | 462 | 546.6
0.38 | 0.009278 | 100.12 | 468.22 | 556.5
0.39 | 0.009513 | 101.2 | 474.22 | 566.07
0.4 | 0.009839 | 102.48 | 479.98 | 575
0.41 | 0.010155 | 103.33 | 485.42 | 584.4
0.42 | 0.010494 | 104.61 | 490.55 | 592.6
0.43 | 0.010763 | 105.71 | 495.56 | 600.6
0.44 | 0.011115 | 106.87 | 500.43 | 609
0.45 | 0.011506 | 108.01 | 504.95 | 616.6
0.46 | 0.011799 | 109.01 | 509.38 | 623.8
0.47 | 0.012255 | 110.26 | 513.59 | 630.5
0.48 | 0.012651 | 111.3 | 517.72 | 637.5
0.49 | 0.013138 | 112.52 | 521.64 | 643.9
0.5 | 0.013544 | 113.6 | 525.42 | 649.9
0.51 | 0.014081 | 114.76 | 529.16 | 655.7
0.52 | 0.014587 | 115.96 | 532.84 | 661.3
0.53 | 0.015156 | 117.15 | 536.28 | 666.6
0.54 | 0.015744 | 118.35 | 539.59 | 671.7
0.55 | 0.016366 | 119.43 | 542.98 | 676.4
0.56 | 0.016958 | 120.74 | 546.19 | 680.8
0.57 | 0.017569 | 122.01 | 549.3 | 685.2
0.58 | 0.01834 | 123.3 | 552.27 | 689.2
0.59 | 0.019086 | 124.62 | 555.19 | 693.2
0.6 | 0.019798 | 125.67 | 558.07 | 696.6
0.61 | 0.020554 | 127.04 | 560.83 | 700
0.62 | 0.021265 | 128.33 | 563.49 | 702.9
0.63 | 0.022056 | 129.57 | 566.06 | 706
0.64 | 0.0229 | 130.88 | 568.57 | 708.9
0.65 | 0.023741 | 132.16 | 570.9 | 711.2
0.66 | 0.024708 | 133.51 | 573.1 | 713.7
0.67 | 0.025642 | 134.79 | 575.4 | 715.7
0.68 | 0.026338 | 136.09 | 577.6 | 717.6
0.69 | 0.027393 | 137.35 | 579.4 | 719.4
0.7 | 0.028383 | 138.67 | 581.6 | 721.3
0.71 | 0.029499 | 140.03 | 583.6 | 722.4
0.72 | 0.030276 | 141.34 | 585.4 | 724
0.73 | 0.031375 | 142.76 | 587 | 725.3
0.74 | 0.032372 | 143.92 | 588.7 | 726.3
0.75 | 0.033464 | 145.31 | 590.4 | 727.7
0.76 | 0.034543 | 146.69 | 592.4 | 728.7
0.77 | 0.035757 | 147.97 | 594 | 729.7
0.78 | 0.036878 | 149.37 | 595 | 730.3
0.79 | 0.038013 | 150.71 | 596.8 | 731.3
0.8 | 0.039187 | 152.04 | 597.8 | 731.9
0.81 | 0.040376 | 153.46 | 599.4 | 732.4
0.82 | 0.0418 | 154.85 | 600.6 | 733.1
0.83 | 0.042925 | 156.19 | 602.2 | 734.1
0.84 | 0.044299 | 157.71 | 603.3 | 734.5
0.85 | 0.045473 | 159.04 | 604.4 | 734.9
0.86 | 0.046752 | 160.51 | 605.6 | 735.4
0.87 | 0.048099 | 161.98 | 607.1 | 735.6
0.88 | 0.0496 | 163.25 | 607.8 | 736.3
0.89 | 0.051149 | 164.81 | 609 | 736.7
0.9 | 0.05233 | 166.23 | 610.3 | 737.3
0.91 | 0.05385 | 167.7 | 611.1 | 737.5
0.92 | 0.055264 | 169.16 | 612.2 | 737.7
0.93 | 0.05675 | 170.6 | 613.5 | 738.1
0.94 | 0.0582 | 172.16 | 614.4 | 738.3
0.95 | 0.0598 | 173.59 | 615.6 | 738.6
0.96 | 0.06154 | 175.17 | 616.4 | 738.8
0.97 | 0.06273 | 176.56 | 617.6 | 739.3
0.98 | 0.06454 | 178.15 | 618.6 | 739.7
0.99 | 0.06627 | 179.62 | 619.5 | 739.9
1 | 0.06766 | 181.14 | 620.6 | 740.2