## I-V Characteristic (mA-mm)
VDS (V) | VGS = -0.300 V | VGS = 0.100 V | VGS = 0.500 V | VGS = 0.900 V
0 | -2.5484e-05 | -0.5436 | -0.8394 | -5.154
0.01 | 0.0008128 | 7.738 | 15.629 | 12.937
0.02 | 0.0014285 | 15.297 | 32.267 | 30.816
0.03 | 0.0018936 | 22.363 | 48.855 | 48.677
0.04 | 0.0022551 | 28.891 | 65.42 | 66.64
0.05 | 0.0025366 | 34.855 | 81.8 | 84.24
0.06 | 0.0027661 | 40.244 | 97.79 | 102.22
0.07 | 0.0029522 | 45.084 | 114.08 | 119.68
0.08 | 0.0031323 | 49.363 | 129.9 | 136.89
0.09 | 0.0032795 | 53.233 | 145.56 | 154.21
0.1 | 0.0034326 | 56.626 | 160.92 | 171.26
0.11 | 0.0035626 | 59.53 | 176.52 | 188.45
0.12 | 0.0036964 | 62.21 | 191.5 | 205.06
0.13 | 0.0038251 | 64.63 | 206.21 | 221.66
0.14 | 0.003953 | 66.74 | 220.65 | 237.99
0.15 | 0.0040851 | 68.64 | 235.06 | 254.04
0.16 | 0.0042117 | 70.37 | 249.14 | 270.33
0.17 | 0.0043496 | 71.88 | 262.53 | 285.86
0.18 | 0.0045004 | 73.38 | 275.88 | 301.25
0.19 | 0.0046447 | 74.69 | 289.01 | 316.76
0.2 | 0.0048096 | 75.96 | 301.43 | 331.94
0.21 | 0.0049519 | 77.23 | 313.89 | 346.63
0.22 | 0.0051005 | 78.28 | 325.77 | 361.13
0.23 | 0.0052585 | 79.57 | 337.4 | 375.57
0.24 | 0.0054081 | 80.75 | 348.51 | 389.53
0.25 | 0.0055944 | 82.12 | 359.39 | 403.35
0.26 | 0.005614 | 83.42 | 369.81 | 416.79
0.27 | 0.005801 | 84.75 | 379.84 | 430.04
0.28 | 0.005983 | 86.16 | 389.46 | 442.85
0.29 | 0.006199 | 87.45 | 398.8 | 455.37
0.3 | 0.00639 | 88.82 | 407.7 | 467.96
0.31 | 0.006596 | 90.06 | 416.29 | 479.94
0.32 | 0.006787 | 91.3 | 424.39 | 491.49
0.33 | 0.007024 | 92.52 | 432.38 | 503.15
0.34 | 0.007235 | 93.64 | 439.81 | 514.24
0.35 | 0.007465 | 94.9 | 446.98 | 525.07
0.36 | 0.007691 | 95.87 | 453.91 | 535.49
0.37 | 0.007916 | 97.15 | 460.46 | 545.7
0.38 | 0.008156 | 98.15 | 466.69 | 555.58
0.39 | 0.008399 | 99.34 | 472.57 | 565.19
0.4 | 0.008663 | 100.42 | 478.3 | 574.1
0.41 | 0.008913 | 101.46 | 483.77 | 583.4
0.42 | 0.009192 | 102.58 | 488.94 | 591.7
0.43 | 0.009442 | 103.75 | 493.84 | 600.1
0.44 | 0.009767 | 104.78 | 498.58 | 608.1
0.45 | 0.010081 | 105.93 | 503.18 | 615.5
0.46 | 0.010418 | 106.99 | 507.51 | 622.9
0.47 | 0.010731 | 108.11 | 511.76 | 629.7
0.48 | 0.011108 | 109.14 | 515.82 | 636.3
0.49 | 0.011504 | 110.46 | 519.72 | 642.8
0.5 | 0.011861 | 111.32 | 523.57 | 648.9
0.51 | 0.012307 | 112.64 | 527.26 | 654.9
0.52 | 0.012794 | 113.73 | 530.75 | 660.1
0.53 | 0.013294 | 114.97 | 534.31 | 665.7
0.54 | 0.01374 | 116.19 | 537.63 | 670.6
0.55 | 0.014301 | 117.28 | 540.91 | 675.4
0.56 | 0.014881 | 118.52 | 544.1 | 679.8
0.57 | 0.015404 | 119.76 | 547.26 | 684
0.58 | 0.016023 | 120.97 | 550.18 | 688.2
0.59 | 0.016687 | 122.16 | 553.11 | 691.8
0.6 | 0.017367 | 123.38 | 555.9 | 695.5
0.61 | 0.017912 | 124.67 | 558.69 | 699
0.62 | 0.01863 | 125.87 | 561.31 | 701.6
0.63 | 0.019292 | 127.21 | 563.81 | 704.6
0.64 | 0.020068 | 128.33 | 566.35 | 707.3
0.65 | 0.020791 | 129.73 | 568.78 | 709.7
0.66 | 0.021559 | 130.97 | 570.9 | 712.1
0.67 | 0.022323 | 132.32 | 573.2 | 714.1
0.68 | 0.023121 | 133.66 | 575.2 | 716
0.69 | 0.023908 | 134.78 | 577.6 | 717.8
0.7 | 0.024777 | 136.17 | 579.1 | 719.4
0.71 | 0.025686 | 137.49 | 581 | 720.9
0.72 | 0.026433 | 138.83 | 583 | 722.1
0.73 | 0.02739 | 140.09 | 584.8 | 723.6
0.74 | 0.028301 | 141.34 | 586.6 | 724.9
0.75 | 0.029341 | 142.72 | 588.2 | 725.6
0.76 | 0.030237 | 144.03 | 589.8 | 726.7
0.77 | 0.031309 | 145.44 | 591.4 | 727.5
0.78 | 0.032219 | 146.65 | 592.8 | 728.3
0.79 | 0.03325 | 148.01 | 594.2 | 729.3
0.8 | 0.034335 | 149.41 | 595.8 | 729.9
0.81 | 0.035382 | 150.73 | 597.2 | 730.6
0.82 | 0.036445 | 152.19 | 598.2 | 731.5
0.83 | 0.037529 | 153.36 | 599.5 | 731.9
0.84 | 0.038628 | 154.81 | 600.6 | 732.2
0.85 | 0.039746 | 156.23 | 602 | 732.9
0.86 | 0.040994 | 157.61 | 603.3 | 733.3
0.87 | 0.042076 | 159.11 | 604.3 | 733.6
0.88 | 0.043292 | 160.51 | 605.6 | 734.1
0.89 | 0.04471 | 161.91 | 606.6 | 734.5
0.9 | 0.045668 | 163.31 | 607.6 | 734.7
0.91 | 0.047065 | 164.75 | 608.6 | 735.1
0.92 | 0.048421 | 166.19 | 609.9 | 735.5
0.93 | 0.049725 | 167.67 | 610.6 | 735.9
0.94 | 0.050884 | 169.08 | 611.8 | 735.9
0.95 | 0.052378 | 170.62 | 613 | 736.3
0.96 | 0.053772 | 172.08 | 613.9 | 736.7
0.97 | 0.055022 | 173.46 | 615 | 736.7
0.98 | 0.056467 | 175.08 | 615.6 | 737.3
0.99 | 0.05812 | 176.55 | 617 | 737.7
1 | 0.05929 | 178.03 | 618.1 | 737.7