## I-V Characteristic (mA-mm)
VDS (V) | VGS = -0.300 V | VGS = 0.100 V | VGS = 0.500 V | VGS = 0.900 V
0 | -2.6484e-05 | -0.50103 | -1.0052 | -5.143
0.01 | 0.0007375 | 7.439 | 15.102 | 12.306
0.02 | 0.0013002 | 14.876 | 31.5 | 30.126
0.03 | 0.0017252 | 21.64 | 47.409 | 47.327
0.04 | 0.0020534 | 27.999 | 63.71 | 64.94
0.05 | 0.0023142 | 33.666 | 79.44 | 81.98
0.06 | 0.0025264 | 38.792 | 95.04 | 99.23
0.07 | 0.0027054 | 43.489 | 110.78 | 116.36
0.08 | 0.0028572 | 47.584 | 126.21 | 132.9
0.09 | 0.0029967 | 51.174 | 141.56 | 150.14
0.1 | 0.0031145 | 54.389 | 156.39 | 166.66
0.11 | 0.0032441 | 57.12 | 171.38 | 182.96
0.12 | 0.0033649 | 59.61 | 186.13 | 199.43
0.13 | 0.0034875 | 61.91 | 200.56 | 215.62
0.14 | 0.0035965 | 63.8 | 214.48 | 231.54
0.15 | 0.0037247 | 65.58 | 228.51 | 247.29
0.16 | 0.0038475 | 67.14 | 242.07 | 262.87
0.17 | 0.0039631 | 68.55 | 255.21 | 278.19
0.18 | 0.0040906 | 69.81 | 268.4 | 293.41
0.19 | 0.0042197 | 70.91 | 281.11 | 308.34
0.2 | 0.004341 | 72.17 | 293.31 | 323.14
0.21 | 0.0044938 | 73.18 | 305.31 | 337.43
0.22 | 0.0046429 | 74.17 | 316.95 | 351.45
0.23 | 0.0047971 | 75.25 | 328.47 | 365.94
0.24 | 0.0049247 | 76.2 | 339.09 | 379.33
0.25 | 0.0050811 | 77.36 | 349.7 | 392.71
0.26 | 0.0052272 | 78.56 | 360.02 | 405.94
0.27 | 0.0053598 | 79.77 | 369.84 | 418.91
0.28 | 0.0055393 | 81.07 | 379.2 | 431.62
0.29 | 0.0056999 | 82.24 | 388.34 | 443.87
0.3 | 0.005777 | 83.54 | 397.01 | 456.09
0.31 | 0.005932 | 84.74 | 405.38 | 467.94
0.32 | 0.006146 | 86.05 | 413.45 | 479.47
0.33 | 0.006323 | 87.13 | 421.23 | 490.85
0.34 | 0.006534 | 88.26 | 428.5 | 501.9
0.35 | 0.006726 | 89.45 | 435.45 | 512.5
0.36 | 0.006933 | 90.52 | 442.19 | 522.86
0.37 | 0.007123 | 91.72 | 448.69 | 533.09
0.38 | 0.007346 | 92.61 | 454.72 | 542.87
0.39 | 0.007558 | 93.73 | 460.52 | 552.23
0.4 | 0.007788 | 94.85 | 466.21 | 561.43
0.41 | 0.007983 | 95.93 | 471.62 | 569.9
0.42 | 0.008208 | 97 | 476.71 | 578.6
0.43 | 0.008479 | 97.95 | 481.65 | 587
0.44 | 0.008725 | 99.11 | 486.49 | 595
0.45 | 0.009022 | 100.18 | 491.11 | 602.6
0.46 | 0.009282 | 101.24 | 495.56 | 610.1
0.47 | 0.009578 | 102.36 | 499.86 | 617
0.48 | 0.009884 | 103.42 | 504.06 | 623.6
0.49 | 0.010199 | 104.58 | 508.13 | 630.1
0.5 | 0.010569 | 105.63 | 512.13 | 636.1
0.51 | 0.010947 | 106.78 | 515.81 | 642.1
0.52 | 0.011361 | 107.78 | 519.61 | 647.7
0.53 | 0.011698 | 109.09 | 523.23 | 652.6
0.54 | 0.012147 | 110.25 | 526.76 | 657.9
0.55 | 0.012618 | 111.5 | 530.08 | 662.8
0.56 | 0.013045 | 112.82 | 533.38 | 667.3
0.57 | 0.013556 | 113.88 | 536.55 | 671.4
0.58 | 0.014048 | 115.16 | 539.69 | 675.6
0.59 | 0.014575 | 116.45 | 542.66 | 679.2
0.6 | 0.015068 | 117.69 | 545.56 | 683
0.61 | 0.015698 | 118.99 | 548.34 | 686.6
0.62 | 0.016281 | 120.12 | 551.09 | 689.4
0.63 | 0.016917 | 121.53 | 553.71 | 692.6
0.64 | 0.017498 | 122.82 | 556.3 | 695.2
0.65 | 0.018177 | 124.14 | 558.68 | 698
0.66 | 0.018775 | 125.34 | 561.05 | 700.1
0.67 | 0.019384 | 126.69 | 563.4 | 702.5
0.68 | 0.020139 | 128.05 | 565.6 | 704.4
0.69 | 0.020865 | 129.32 | 567.78 | 706
0.7 | 0.021545 | 130.76 | 569.7 | 708
0.71 | 0.02222 | 131.86 | 571.8 | 709.6
0.72 | 0.023055 | 133.24 | 573.3 | 711.1
0.73 | 0.023679 | 134.63 | 575.4 | 712.5
0.74 | 0.02461 | 135.95 | 577 | 713.7
0.75 | 0.025284 | 137.33 | 578.6 | 714.9
0.76 | 0.026236 | 138.63 | 580.2 | 715.7
0.77 | 0.02701 | 139.95 | 581.8 | 716.6
0.78 | 0.027768 | 141.3 | 583.4 | 717.6
0.79 | 0.028695 | 142.66 | 585 | 718.5
0.8 | 0.029572 | 143.9 | 586.4 | 719.2
0.81 | 0.030516 | 145.33 | 588 | 719.7
0.82 | 0.031283 | 146.66 | 589 | 720.5
0.83 | 0.032272 | 148.13 | 590.2 | 720.9
0.84 | 0.033253 | 149.49 | 591.7 | 722
0.85 | 0.034405 | 150.71 | 593 | 722.2
0.86 | 0.035232 | 152.28 | 593.8 | 722.6
0.87 | 0.036249 | 153.72 | 595.1 | 723.2
0.88 | 0.037207 | 155.07 | 596.4 | 723.8
0.89 | 0.03809 | 156.67 | 597.6 | 724.2
0.9 | 0.039341 | 157.93 | 598.3 | 724.7
0.91 | 0.040589 | 159.52 | 599.6 | 725.1
0.92 | 0.041664 | 160.92 | 600.6 | 725.5
0.93 | 0.04261 | 162.32 | 601.8 | 725.5
0.94 | 0.043835 | 163.69 | 602.8 | 726.1
0.95 | 0.044941 | 165.18 | 603.8 | 726.5
0.96 | 0.046162 | 166.7 | 604.7 | 726.9
0.97 | 0.047399 | 168.2 | 606 | 727.1
0.98 | 0.048516 | 169.65 | 607 | 727.4
0.99 | 0.049903 | 170.95 | 608.2 | 727.7
1 | 0.050732 | 172.57 | 609 | 728.1