## I-V Characteristic (mA-mm)
VDS (V) | VGS = -0.300 V | VGS = 0.100 V | VGS = 0.500 V | VGS = 0.900 V
0 | -3.5745e-05 | -0.5135 | -1.0203 | -5.22
0.01 | 0.0007847 | 7.537 | 15.306 | 12.346
0.02 | 0.0013897 | 15.028 | 31.357 | 29.969
0.03 | 0.0018462 | 21.887 | 47.559 | 47.348
0.04 | 0.0021979 | 28.419 | 63.43 | 64.76
0.05 | 0.0024754 | 34.159 | 79.66 | 82.19
0.06 | 0.0026931 | 39.381 | 95.27 | 99.31
0.07 | 0.0028897 | 44.14 | 110.96 | 116.41
0.08 | 0.0030534 | 48.355 | 126.37 | 133.3
0.09 | 0.0032014 | 52.083 | 141.74 | 150.34
0.1 | 0.0033441 | 55.378 | 156.79 | 166.73
0.11 | 0.0034857 | 57.98 | 171.74 | 183.44
0.12 | 0.003624 | 60.59 | 186.38 | 199.79
0.13 | 0.0037477 | 62.87 | 200.84 | 215.91
0.14 | 0.0038733 | 64.94 | 215.08 | 232.09
0.15 | 0.0039991 | 66.72 | 228.91 | 247.82
0.16 | 0.0041163 | 68.36 | 242.53 | 263.38
0.17 | 0.0042678 | 69.77 | 255.86 | 278.66
0.18 | 0.0043959 | 71.17 | 268.67 | 293.57
0.19 | 0.0045431 | 72.42 | 281.82 | 309
0.2 | 0.0046747 | 73.41 | 294.07 | 323.47
0.21 | 0.0048155 | 74.63 | 306.06 | 337.83
0.22 | 0.004964 | 75.64 | 317.7 | 352.13
0.23 | 0.0050982 | 76.7 | 329.11 | 366.26
0.24 | 0.0052845 | 77.92 | 340.13 | 379.89
0.25 | 0.0054407 | 78.96 | 350.6 | 393.42
0.26 | 0.0055892 | 80.18 | 360.86 | 406.57
0.27 | 0.00569 | 81.42 | 370.77 | 419.54
0.28 | 0.005887 | 82.69 | 380.25 | 432.32
0.29 | 0.006063 | 83.99 | 389.28 | 444.68
0.3 | 0.006246 | 85.21 | 398.07 | 456.81
0.31 | 0.006448 | 86.55 | 406.56 | 468.69
0.32 | 0.00665 | 87.68 | 414.47 | 480.06
0.33 | 0.006849 | 88.94 | 422.41 | 491.7
0.34 | 0.007037 | 89.94 | 429.69 | 502.59
0.35 | 0.007261 | 91.14 | 436.75 | 513.15
0.36 | 0.007464 | 92.28 | 443.5 | 523.66
0.37 | 0.007697 | 93.34 | 449.91 | 533.73
0.38 | 0.00792 | 94.55 | 456.1 | 543.63
0.39 | 0.00816 | 95.39 | 462 | 552.99
0.4 | 0.008379 | 96.63 | 467.62 | 562.23
0.41 | 0.008597 | 97.67 | 473 | 571.2
0.42 | 0.008872 | 98.75 | 478.23 | 579.8
0.43 | 0.009138 | 99.86 | 483.22 | 588
0.44 | 0.009413 | 100.85 | 488 | 595.8
0.45 | 0.00966 | 101.91 | 492.62 | 603.4
0.46 | 0.009961 | 103.06 | 497.17 | 610.8
0.47 | 0.010282 | 104.1 | 501.43 | 617.9
0.48 | 0.010646 | 105.18 | 505.67 | 624.4
0.49 | 0.010985 | 106.35 | 509.7 | 631.1
0.5 | 0.011346 | 107.43 | 513.68 | 637.3
0.51 | 0.011739 | 108.63 | 517.56 | 642.9
0.52 | 0.012155 | 109.79 | 521.21 | 648.7
0.53 | 0.012633 | 110.84 | 524.87 | 653.9
0.54 | 0.013096 | 112.1 | 528.37 | 659.2
0.55 | 0.013595 | 113.33 | 531.81 | 663.7
0.56 | 0.014029 | 114.52 | 535.1 | 668.4
0.57 | 0.014594 | 115.93 | 538.23 | 672.7
0.58 | 0.015126 | 116.95 | 541.4 | 677
0.59 | 0.015724 | 118.25 | 544.4 | 680.4
0.6 | 0.016321 | 119.58 | 547.34 | 684.3
0.61 | 0.016902 | 120.86 | 550.06 | 687.6
0.62 | 0.017537 | 122.06 | 552.83 | 690.8
0.63 | 0.018117 | 123.38 | 555.48 | 693.7
0.64 | 0.018866 | 124.74 | 558.08 | 696.6
0.65 | 0.019517 | 126.01 | 560.58 | 699.2
0.66 | 0.020292 | 127.45 | 562.88 | 701.6
0.67 | 0.020908 | 128.56 | 565.2 | 703.7
0.68 | 0.02171 | 129.93 | 567.45 | 705.8
0.69 | 0.022406 | 131.28 | 569.55 | 707.9
0.7 | 0.023117 | 132.6 | 571.6 | 709.6
0.71 | 0.023979 | 134.05 | 573.3 | 711.2
0.72 | 0.024864 | 135.3 | 575.4 | 712.6
0.73 | 0.025674 | 136.59 | 577 | 714
0.74 | 0.026424 | 137.9 | 578.8 | 715.6
0.75 | 0.027289 | 139.28 | 580.6 | 716.4
0.76 | 0.028199 | 140.64 | 582.2 | 717.6
0.77 | 0.029141 | 141.96 | 583.7 | 718.4
0.78 | 0.029953 | 143.34 | 585.3 | 719.4
0.79 | 0.030927 | 144.66 | 586.9 | 720.4
0.8 | 0.031817 | 146.09 | 588.2 | 721
0.81 | 0.032682 | 147.27 | 589.8 | 722
0.82 | 0.033764 | 148.77 | 591 | 722.4
0.83 | 0.034835 | 150.21 | 592.2 | 723.3
0.84 | 0.035758 | 151.56 | 593.6 | 724
0.85 | 0.036852 | 153.01 | 594.9 | 724.3
0.86 | 0.037833 | 154.27 | 596.2 | 724.7
0.87 | 0.038985 | 155.85 | 597.2 | 725.5
0.88 | 0.040008 | 157.23 | 598.4 | 725.8
0.89 | 0.041109 | 158.63 | 599.4 | 726.5
0.9 | 0.042349 | 160.16 | 600.7 | 726.5
0.91 | 0.043608 | 161.44 | 601.5 | 727.1
0.92 | 0.044535 | 163.03 | 602.6 | 727.7
0.93 | 0.045918 | 164.49 | 603.8 | 728.1
0.94 | 0.047058 | 165.98 | 605.1 | 728.3
0.95 | 0.048423 | 167.41 | 605.8 | 728.7
0.96 | 0.049586 | 168.92 | 607 | 729
0.97 | 0.050973 | 170.3 | 608.3 | 729.1
0.98 | 0.052237 | 171.81 | 609.2 | 729.7
0.99 | 0.053264 | 173.37 | 610.3 | 729.9
1 | 0.054711 | 174.67 | 611.1 | 730.3