## I-V Characteristic (mA-mm)
VDS (V) | VGS = -0.300 V | VGS = 0.100 V | VGS = 0.500 V | VGS = 0.900 V
0 | -3.3351e-05 | -0.5091 | -0.9962 | -5.176
0.01 | 0.0007752 | 7.537 | 15.221 | 12.344
0.02 | 0.0013732 | 14.926 | 31.517 | 30.184
0.03 | 0.0018203 | 21.939 | 47.556 | 47.406
0.04 | 0.002174 | 28.275 | 63.76 | 65.08
0.05 | 0.0024419 | 34.042 | 79.52 | 82.08
0.06 | 0.0026684 | 39.294 | 95.43 | 99.43
0.07 | 0.0028573 | 43.979 | 111.02 | 116.53
0.08 | 0.003012 | 48.165 | 126.49 | 133.12
0.09 | 0.0031714 | 51.879 | 141.89 | 150.46
0.1 | 0.0033098 | 55.096 | 156.83 | 166.89
0.11 | 0.0034465 | 57.69 | 171.77 | 183.45
0.12 | 0.0035641 | 60.24 | 186.54 | 199.83
0.13 | 0.0036832 | 62.55 | 201.18 | 216.03
0.14 | 0.0038132 | 64.6 | 215.01 | 232.05
0.15 | 0.0039301 | 66.45 | 229.05 | 247.78
0.16 | 0.0040723 | 68.03 | 242.8 | 263.41
0.17 | 0.0042043 | 69.55 | 255.86 | 278.74
0.18 | 0.0043387 | 70.81 | 269.06 | 293.89
0.19 | 0.0044908 | 71.95 | 281.86 | 308.9
0.2 | 0.0046297 | 73.21 | 294.18 | 323.74
0.21 | 0.0047776 | 74.26 | 306.14 | 338.08
0.22 | 0.0049029 | 75.31 | 317.81 | 352.15
0.23 | 0.0050596 | 76.48 | 329.4 | 366.59
0.24 | 0.0052176 | 77.44 | 340.18 | 380.12
0.25 | 0.0053595 | 78.67 | 350.71 | 393.44
0.26 | 0.0055471 | 79.79 | 361.02 | 406.72
0.27 | 0.005675 | 81.07 | 370.99 | 419.69
0.28 | 0.005855 | 82.42 | 380.31 | 432.41
0.29 | 0.006045 | 83.63 | 389.45 | 444.65
0.3 | 0.006216 | 84.97 | 398.24 | 456.89
0.31 | 0.006405 | 86.2 | 406.58 | 468.79
0.32 | 0.006585 | 87.39 | 414.64 | 480.28
0.33 | 0.006772 | 88.52 | 422.44 | 491.66
0.34 | 0.006985 | 89.75 | 429.82 | 502.73
0.35 | 0.00719 | 90.84 | 436.76 | 513.26
0.36 | 0.0074 | 91.94 | 443.51 | 523.67
0.37 | 0.007598 | 93.13 | 449.98 | 533.93
0.38 | 0.00785 | 94.08 | 456.15 | 543.66
0.39 | 0.00808 | 95.26 | 461.9 | 553.06
0.4 | 0.008324 | 96.33 | 467.56 | 562.31
0.41 | 0.008546 | 97.37 | 472.97 | 571.2
0.42 | 0.0088 | 98.47 | 478.16 | 579.4
0.43 | 0.00905 | 99.49 | 483.11 | 588
0.44 | 0.009305 | 100.56 | 487.85 | 595.8
0.45 | 0.009601 | 101.67 | 492.48 | 603.5
0.46 | 0.00992 | 102.78 | 496.96 | 610.7
0.47 | 0.010238 | 103.79 | 501.21 | 618.1
0.48 | 0.010524 | 104.92 | 505.42 | 624.4
0.49 | 0.010877 | 106.06 | 509.47 | 630.9
0.5 | 0.011269 | 107.15 | 513.47 | 636.6
0.51 | 0.011694 | 108.36 | 517.16 | 643.1
0.52 | 0.012115 | 109.31 | 520.94 | 648.5
0.53 | 0.012518 | 110.66 | 524.53 | 653.7
0.54 | 0.012986 | 111.8 | 528.03 | 659
0.55 | 0.013413 | 113.01 | 531.43 | 663.7
0.56 | 0.013951 | 114.29 | 534.7 | 668.2
0.57 | 0.014442 | 115.4 | 537.88 | 672.5
0.58 | 0.015037 | 116.67 | 541.01 | 677
0.59 | 0.015549 | 117.94 | 544.02 | 680.8
0.6 | 0.016155 | 119.23 | 546.84 | 684.3
0.61 | 0.01673 | 120.44 | 549.68 | 687.5
0.62 | 0.017399 | 121.72 | 552.45 | 690.8
0.63 | 0.018103 | 123.06 | 555.04 | 693.9
0.64 | 0.018739 | 124.36 | 557.68 | 696.4
0.65 | 0.019406 | 125.71 | 560.05 | 699.2
0.66 | 0.019973 | 126.88 | 562.43 | 701.6
0.67 | 0.020718 | 128.32 | 564.76 | 703.8
0.68 | 0.021407 | 129.59 | 567.01 | 705.8
0.69 | 0.022259 | 130.96 | 569.13 | 708
0.7 | 0.02288 | 132.32 | 570.9 | 709.6
0.71 | 0.023733 | 133.45 | 572.8 | 711.2
0.72 | 0.024515 | 134.9 | 575 | 712.8
0.73 | 0.025281 | 136.21 | 576.6 | 714.1
0.74 | 0.026128 | 137.49 | 578.2 | 715.6
0.75 | 0.027041 | 138.93 | 580.2 | 716.4
0.76 | 0.027953 | 140.18 | 581.6 | 717.6
0.77 | 0.028685 | 141.62 | 583.4 | 718.6
0.78 | 0.029748 | 142.94 | 584.8 | 719.4
0.79 | 0.030582 | 144.3 | 586.4 | 720.4
0.8 | 0.031583 | 145.61 | 588 | 721.3
0.81 | 0.032437 | 146.94 | 589.2 | 722
0.82 | 0.033449 | 148.37 | 590.8 | 722.6
0.83 | 0.034471 | 149.76 | 592 | 723.4
0.84 | 0.035381 | 151.2 | 593.2 | 724
0.85 | 0.036513 | 152.52 | 594.2 | 724.5
0.86 | 0.037551 | 153.96 | 595.6 | 725.3
0.87 | 0.038681 | 155.49 | 596.8 | 725.5
0.88 | 0.039521 | 156.87 | 598 | 725.9
0.89 | 0.040828 | 158.43 | 599 | 726
0.9 | 0.041899 | 159.72 | 600.3 | 726.9
0.91 | 0.043113 | 161.24 | 601.2 | 727.3
0.92 | 0.044228 | 162.73 | 602.3 | 727.7
0.93 | 0.045468 | 164.17 | 603.5 | 727.9
0.94 | 0.046679 | 165.58 | 604.4 | 728.3
0.95 | 0.047873 | 167.09 | 605.5 | 728.7
0.96 | 0.049091 | 168.56 | 606.7 | 729.1
0.97 | 0.050568 | 170.06 | 607.5 | 729.7
0.98 | 0.051934 | 171.6 | 608.6 | 729.9
0.99 | 0.053105 | 172.96 | 609.9 | 730.1
1 | 0.054504 | 174.51 | 610.6 | 730.3