## I-V Characteristic (mA-mm)
VDS (V) | VGS = -0.300 V | VGS = 0.100 V | VGS = 0.500 V | VGS = 0.900 V
0 | -3.0718e-05 | -0.5046 | -0.9796 | -5.103
0.01 | 0.0008229 | 7.582 | 15.25 | 12.306
0.02 | 0.0014495 | 15.045 | 31.456 | 30.015
0.03 | 0.0019273 | 22.161 | 47.514 | 47.27
0.04 | 0.0022969 | 28.549 | 63.67 | 65.02
0.05 | 0.0025849 | 34.404 | 79.45 | 82.08
0.06 | 0.0028136 | 39.705 | 95.23 | 99.09
0.07 | 0.0030074 | 44.496 | 110.84 | 116.43
0.08 | 0.0031984 | 48.75 | 126.49 | 133.2
0.09 | 0.0033527 | 52.545 | 141.76 | 150.01
0.1 | 0.0035074 | 55.855 | 156.71 | 166.55
0.11 | 0.0036409 | 58.54 | 171.68 | 183.23
0.12 | 0.0037757 | 61.15 | 186.38 | 199.58
0.13 | 0.0039157 | 63.49 | 201.08 | 215.8
0.14 | 0.0040372 | 65.56 | 214.94 | 231.66
0.15 | 0.0041897 | 67.44 | 228.99 | 247.56
0.16 | 0.0043242 | 69.1 | 242.63 | 262.97
0.17 | 0.0044575 | 70.57 | 255.67 | 278.22
0.18 | 0.0046081 | 71.95 | 268.97 | 293.74
0.19 | 0.0047583 | 73.15 | 281.72 | 308.58
0.2 | 0.0049168 | 74.37 | 294.07 | 323.12
0.21 | 0.0050497 | 75.52 | 306.1 | 337.7
0.22 | 0.0052093 | 76.62 | 317.83 | 351.82
0.23 | 0.0053748 | 77.76 | 329.37 | 365.94
0.24 | 0.0055097 | 78.74 | 340.23 | 379.56
0.25 | 0.005656 | 79.99 | 350.8 | 392.97
0.26 | 0.005857 | 81.21 | 361.13 | 406.13
0.27 | 0.006044 | 82.55 | 371.1 | 419.24
0.28 | 0.006242 | 83.91 | 380.47 | 431.93
0.29 | 0.006411 | 85.13 | 389.71 | 444.34
0.3 | 0.00661 | 86.47 | 398.43 | 456.34
0.31 | 0.006815 | 87.71 | 406.86 | 468.31
0.32 | 0.007006 | 88.96 | 415.04 | 480.03
0.33 | 0.007223 | 90.07 | 422.84 | 491.28
0.34 | 0.007438 | 91.28 | 430.22 | 502.15
0.35 | 0.007656 | 92.39 | 437.22 | 512.83
0.36 | 0.007853 | 93.61 | 444.05 | 523.24
0.37 | 0.008115 | 94.76 | 450.56 | 533.52
0.38 | 0.00835 | 95.71 | 456.74 | 543.15
0.39 | 0.008609 | 96.83 | 462.59 | 552.56
0.4 | 0.008854 | 98 | 468.27 | 561.93
0.41 | 0.009118 | 99.07 | 473.7 | 570.7
0.42 | 0.009371 | 100.18 | 478.88 | 579.1
0.43 | 0.009615 | 101.18 | 483.84 | 587.6
0.44 | 0.009937 | 102.29 | 488.62 | 595.4
0.45 | 0.01027 | 103.4 | 493.37 | 603.3
0.46 | 0.010595 | 104.45 | 497.8 | 610.6
0.47 | 0.010912 | 105.55 | 502.15 | 617.4
0.48 | 0.011314 | 106.7 | 506.3 | 624.5
0.49 | 0.011658 | 107.77 | 510.37 | 630.7
0.5 | 0.012051 | 108.9 | 514.36 | 636.9
0.51 | 0.012491 | 110.11 | 518.14 | 642.5
0.52 | 0.012978 | 111.16 | 521.83 | 648.3
0.53 | 0.013441 | 112.42 | 525.46 | 653.7
0.54 | 0.013846 | 113.58 | 528.94 | 658.9
0.55 | 0.01442 | 114.84 | 532.38 | 663.5
0.56 | 0.015019 | 116.16 | 535.64 | 668.3
0.57 | 0.015598 | 117.23 | 538.86 | 672.7
0.58 | 0.016095 | 118.52 | 541.95 | 676.8
0.59 | 0.016791 | 119.8 | 545.03 | 680.4
0.6 | 0.01741 | 121.08 | 547.82 | 684
0.61 | 0.018031 | 122.35 | 550.72 | 687.6
0.62 | 0.018751 | 123.58 | 553.41 | 691
0.63 | 0.019434 | 125 | 556.07 | 694
0.64 | 0.02016 | 126.21 | 558.75 | 696.5
0.65 | 0.020793 | 127.63 | 561.05 | 699.2
0.66 | 0.021656 | 128.81 | 563.5 | 701.8
0.67 | 0.022392 | 130.19 | 565.74 | 703.7
0.68 | 0.023222 | 131.56 | 568.06 | 706
0.69 | 0.023989 | 132.86 | 569.9 | 708
0.7 | 0.024784 | 134.34 | 572 | 709.9
0.71 | 0.025606 | 135.45 | 574.2 | 711.3
0.72 | 0.026532 | 136.89 | 575.7 | 713
0.73 | 0.027348 | 138.2 | 578 | 714.4
0.74 | 0.028331 | 139.59 | 579.8 | 715.7
0.75 | 0.029315 | 140.96 | 581 | 716.9
0.76 | 0.030142 | 142.23 | 583 | 718.1
0.77 | 0.031208 | 143.61 | 584.4 | 718.8
0.78 | 0.032275 | 144.99 | 586.2 | 719.7
0.79 | 0.033125 | 146.35 | 587.6 | 720.8
0.8 | 0.03413 | 147.58 | 589.2 | 721.4
0.81 | 0.035192 | 149.02 | 590.2 | 722.2
0.82 | 0.036204 | 150.43 | 591.5 | 723
0.83 | 0.037246 | 151.86 | 593 | 723.7
0.84 | 0.038442 | 153.28 | 594.2 | 724
0.85 | 0.039517 | 154.49 | 595.6 | 724.9
0.86 | 0.040828 | 156.03 | 596.6 | 725.3
0.87 | 0.041825 | 157.47 | 597.8 | 725.8
0.88 | 0.043082 | 158.92 | 599.2 | 726
0.89 | 0.044182 | 160.43 | 600.3 | 726.9
0.9 | 0.0455 | 161.71 | 601.2 | 727.1
0.91 | 0.046682 | 163.29 | 602.2 | 727.5
0.92 | 0.048053 | 164.69 | 603.4 | 727.9
0.93 | 0.049392 | 166.2 | 604.4 | 728.1
0.94 | 0.050485 | 167.61 | 605.8 | 728.7
0.95 | 0.051942 | 169.08 | 606.7 | 729.1
0.96 | 0.053275 | 170.66 | 607.7 | 729.3
0.97 | 0.054873 | 172.11 | 608.6 | 729.7
0.98 | 0.056078 | 173.59 | 609.9 | 729.9
0.99 | 0.05758 | 174.97 | 610.8 | 730.3
1 | 0.05908 | 176.56 | 611.7 | 730.7