## I-V Characteristic (mA-mm)
VDS (V) | VGS = -0.300 V | VGS = 0.100 V | VGS = 0.500 V | VGS = 0.900 V
0 | -3.8018e-05 | -0.49532 | -1.0604 | -5.325
0.01 | 0.0008215 | 7.598 | 15.547 | 12.678
0.02 | 0.0014548 | 15.197 | 31.5 | 29.955
0.03 | 0.0019342 | 22.142 | 47.555 | 47.348
0.04 | 0.0023051 | 28.637 | 63.79 | 64.98
0.05 | 0.0025959 | 34.478 | 79.58 | 82.18
0.06 | 0.0028248 | 39.75 | 95.43 | 99.33
0.07 | 0.0030295 | 44.605 | 111.12 | 116.37
0.08 | 0.0031971 | 48.85 | 126.79 | 133.68
0.09 | 0.003346 | 52.605 | 141.9 | 150.1
0.1 | 0.0035097 | 55.944 | 157.09 | 166.78
0.11 | 0.0036487 | 58.64 | 172.13 | 183.6
0.12 | 0.0037888 | 61.31 | 186.75 | 199.99
0.13 | 0.0039128 | 63.63 | 201.33 | 216.08
0.14 | 0.0040551 | 65.74 | 215.52 | 232.08
0.15 | 0.0042022 | 67.58 | 229.37 | 248.05
0.16 | 0.0043274 | 69.19 | 243.01 | 263.45
0.17 | 0.004476 | 70.74 | 256.63 | 279.1
0.18 | 0.0046148 | 72.07 | 269.45 | 294.22
0.19 | 0.0047565 | 73.38 | 282.35 | 309.22
0.2 | 0.0049211 | 74.54 | 294.83 | 323.89
0.21 | 0.0050878 | 75.71 | 306.83 | 338.2
0.22 | 0.0052637 | 76.8 | 318.71 | 352.85
0.23 | 0.0054183 | 77.82 | 330.09 | 366.62
0.24 | 0.0055788 | 79.07 | 341.17 | 380.36
0.25 | 0.00571 | 80.23 | 351.76 | 394.01
0.26 | 0.005887 | 81.43 | 361.96 | 407.11
0.27 | 0.006061 | 82.89 | 372.1 | 420.21
0.28 | 0.006277 | 83.99 | 381.59 | 432.95
0.29 | 0.006466 | 85.37 | 390.67 | 445.39
0.3 | 0.006675 | 86.71 | 399.49 | 457.43
0.31 | 0.00687 | 87.95 | 408.16 | 469.59
0.32 | 0.007067 | 89.11 | 416.15 | 481.08
0.33 | 0.007294 | 90.4 | 423.99 | 492.55
0.34 | 0.007484 | 91.54 | 431.48 | 503.43
0.35 | 0.007716 | 92.7 | 438.64 | 514.04
0.36 | 0.00793 | 93.8 | 445.47 | 524.87
0.37 | 0.008171 | 94.81 | 451.92 | 534.91
0.38 | 0.008365 | 96.07 | 458.07 | 544.63
0.39 | 0.008662 | 97.13 | 464.09 | 554.14
0.4 | 0.00892 | 98.2 | 469.74 | 563.39
0.41 | 0.00918 | 99.31 | 475.14 | 572.3
0.42 | 0.009441 | 100.28 | 480.33 | 580.8
0.43 | 0.009725 | 101.44 | 485.36 | 589.4
0.44 | 0.010026 | 102.48 | 490.22 | 597.2
0.45 | 0.010299 | 103.62 | 494.83 | 604.7
0.46 | 0.010647 | 104.71 | 499.22 | 612.3
0.47 | 0.010988 | 105.74 | 503.61 | 619.5
0.48 | 0.011358 | 106.89 | 507.78 | 626.1
0.49 | 0.011721 | 108.07 | 511.82 | 632.5
0.5 | 0.01213 | 109.2 | 515.71 | 638.9
0.51 | 0.012557 | 110.23 | 519.56 | 644.7
0.52 | 0.013028 | 111.44 | 523.35 | 650.4
0.53 | 0.013523 | 112.62 | 526.89 | 655.7
0.54 | 0.013994 | 113.81 | 530.41 | 660.9
0.55 | 0.014508 | 115.13 | 533.75 | 665.8
0.56 | 0.015041 | 116.11 | 537.17 | 670.2
0.57 | 0.01568 | 117.43 | 540.29 | 674.4
0.58 | 0.016238 | 118.69 | 543.39 | 678.8
0.59 | 0.016866 | 119.93 | 546.4 | 682.7
0.6 | 0.017458 | 121.25 | 549.36 | 686.6
0.61 | 0.01813 | 122.5 | 552.15 | 690
0.62 | 0.01883 | 123.82 | 554.89 | 693.1
0.63 | 0.019504 | 125.1 | 557.56 | 696.2
0.64 | 0.020252 | 126.43 | 560.09 | 699
0.65 | 0.020959 | 127.68 | 562.64 | 701.6
0.66 | 0.021786 | 129.04 | 564.93 | 703.7
0.67 | 0.022494 | 130.33 | 567.26 | 706.3
0.68 | 0.023381 | 131.66 | 569.52 | 708.2
0.69 | 0.024116 | 133.04 | 571.5 | 710.4
0.7 | 0.025023 | 134.12 | 573.7 | 712
0.71 | 0.025863 | 135.6 | 575.4 | 713.3
0.72 | 0.026675 | 137.01 | 577.6 | 715.1
0.73 | 0.027661 | 138.28 | 579.2 | 716.4
0.74 | 0.028477 | 139.76 | 581 | 717.8
0.75 | 0.029481 | 140.88 | 582.6 | 718.8
0.76 | 0.030429 | 142.36 | 584.2 | 720.1
0.77 | 0.031468 | 143.66 | 586.2 | 721
0.78 | 0.032217 | 145.02 | 587.6 | 722
0.79 | 0.033315 | 146.33 | 588.7 | 722.8
0.8 | 0.034448 | 147.64 | 590.5 | 723.6
0.81 | 0.035462 | 149.11 | 591.8 | 724.5
0.82 | 0.036489 | 150.43 | 593.3 | 725.3
0.83 | 0.037609 | 151.9 | 594.3 | 725.6
0.84 | 0.038749 | 153.09 | 595.6 | 726
0.85 | 0.039773 | 154.6 | 596.9 | 726.9
0.86 | 0.040979 | 156.07 | 598.2 | 727.4
0.87 | 0.042239 | 157.45 | 599.4 | 728.1
0.88 | 0.043537 | 159.05 | 600.7 | 728.3
0.89 | 0.044464 | 160.28 | 601.5 | 728.9
0.9 | 0.045904 | 161.82 | 602.6 | 729.2
0.91 | 0.0471 | 163.33 | 603.8 | 729.5
0.92 | 0.048449 | 164.75 | 604.7 | 730.1
0.93 | 0.049681 | 166.35 | 605.8 | 730.3
0.94 | 0.051036 | 167.65 | 607.1 | 730.9
0.95 | 0.052424 | 169.2 | 608.3 | 731.3
0.96 | 0.053534 | 170.67 | 609.2 | 731.5
0.97 | 0.055289 | 172.28 | 610.3 | 731.9
0.98 | 0.056593 | 173.57 | 611.5 | 732
0.99 | 0.05806 | 175.13 | 612.2 | 732.5
1 | 0.05952 | 176.69 | 613.5 | 732.7