## I-V Characteristic (mA-mm)
VDS (V) | VGS = -0.300 V | VGS = 0.100 V | VGS = 0.500 V | VGS = 0.900 V
0 | -3.5467e-05 | -0.5148 | -1.0352 | -5.129
0.01 | 0.0008192 | 7.601 | 15.194 | 12.605
0.02 | 0.0014475 | 15.073 | 31.771 | 30.06
0.03 | 0.0019233 | 22.161 | 47.765 | 47.688
0.04 | 0.0022919 | 28.587 | 64.24 | 65.12
0.05 | 0.0025782 | 34.43 | 80.03 | 82.71
0.06 | 0.0028153 | 39.724 | 95.81 | 99.74
0.07 | 0.0030215 | 44.508 | 111.7 | 117.11
0.08 | 0.00319 | 48.769 | 127.09 | 134.03
0.09 | 0.0033554 | 52.527 | 142.64 | 150.85
0.1 | 0.0034943 | 55.856 | 157.63 | 167.73
0.11 | 0.0036323 | 58.57 | 172.84 | 184.45
0.12 | 0.0037733 | 61.18 | 187.53 | 200.74
0.13 | 0.0039038 | 63.51 | 202.1 | 216.97
0.14 | 0.0040413 | 65.6 | 216.28 | 233.28
0.15 | 0.0041868 | 67.47 | 230.42 | 249.08
0.16 | 0.0043098 | 69.11 | 244.09 | 264.6
0.17 | 0.0044646 | 70.67 | 257.38 | 280.15
0.18 | 0.0045973 | 71.97 | 270.7 | 295.19
0.19 | 0.0047502 | 73.21 | 283.53 | 310.49
0.2 | 0.0048988 | 74.5 | 295.84 | 325.19
0.21 | 0.005052 | 75.6 | 308.02 | 339.7
0.22 | 0.0052037 | 76.72 | 319.72 | 353.98
0.23 | 0.005356 | 77.81 | 331.36 | 367.97
0.24 | 0.0055332 | 78.89 | 342.19 | 382
0.25 | 0.0056959 | 80.18 | 352.96 | 395.45
0.26 | 0.005779 | 81.43 | 363.29 | 408.54
0.27 | 0.005969 | 82.74 | 373.16 | 421.7
0.28 | 0.006163 | 84.06 | 382.78 | 434.56
0.29 | 0.006362 | 85.33 | 392.05 | 446.88
0.3 | 0.006536 | 86.64 | 400.8 | 459.04
0.31 | 0.006762 | 87.91 | 409.27 | 471.1
0.32 | 0.006977 | 89.15 | 417.51 | 482.62
0.33 | 0.007187 | 90.28 | 425.32 | 494.13
0.34 | 0.007392 | 91.46 | 432.73 | 505.05
0.35 | 0.007605 | 92.56 | 439.8 | 515.76
0.36 | 0.007809 | 93.74 | 446.72 | 526.34
0.37 | 0.008057 | 94.83 | 453.21 | 536.3
0.38 | 0.008298 | 95.87 | 459.41 | 546.19
0.39 | 0.008541 | 96.97 | 465.21 | 555.67
0.4 | 0.00881 | 98.15 | 470.95 | 565
0.41 | 0.009044 | 99.19 | 476.36 | 573.9
0.42 | 0.009337 | 100.36 | 481.51 | 582.2
0.43 | 0.00958 | 101.26 | 486.46 | 590.8
0.44 | 0.009908 | 102.46 | 491.27 | 598.8
0.45 | 0.010185 | 103.48 | 495.85 | 606.3
0.46 | 0.010512 | 104.55 | 500.28 | 613.5
0.47 | 0.010831 | 105.71 | 504.59 | 620.6
0.48 | 0.011175 | 106.78 | 508.72 | 627.5
0.49 | 0.011574 | 107.97 | 512.77 | 633.9
0.5 | 0.012002 | 109.03 | 516.68 | 639.8
0.51 | 0.012439 | 110.17 | 520.39 | 645.7
0.52 | 0.012839 | 111.22 | 524.06 | 651.7
0.53 | 0.013365 | 112.46 | 527.69 | 656.9
0.54 | 0.01382 | 113.6 | 531.15 | 662.1
0.55 | 0.014387 | 114.81 | 534.57 | 666.9
0.56 | 0.01491 | 116.11 | 537.76 | 671.5
0.57 | 0.015483 | 117.12 | 540.98 | 675.8
0.58 | 0.016085 | 118.44 | 544.05 | 680
0.59 | 0.016662 | 119.71 | 547.02 | 683.8
0.6 | 0.017281 | 120.92 | 549.9 | 687.6
0.61 | 0.018005 | 122.26 | 552.75 | 691.1
0.62 | 0.018613 | 123.39 | 555.42 | 694.2
0.63 | 0.019264 | 124.76 | 558.06 | 697.1
0.64 | 0.02001 | 126.05 | 560.6 | 700
0.65 | 0.020759 | 127.37 | 563.01 | 702.6
0.66 | 0.021521 | 128.58 | 565.42 | 705
0.67 | 0.022311 | 129.86 | 567.74 | 707.2
0.68 | 0.022987 | 131.16 | 569.93 | 709.4
0.69 | 0.023837 | 132.54 | 571.9 | 711.3
0.7 | 0.024694 | 133.82 | 573.9 | 712.9
0.71 | 0.025571 | 135.04 | 575.8 | 714.6
0.72 | 0.026392 | 136.39 | 577.6 | 716
0.73 | 0.027396 | 137.82 | 579.8 | 717.7
0.74 | 0.028126 | 139.09 | 581.6 | 718.8
0.75 | 0.02914 | 140.51 | 583 | 720.2
0.76 | 0.030037 | 141.76 | 584.8 | 721.3
0.77 | 0.031035 | 143.12 | 586.4 | 722.2
0.78 | 0.031984 | 144.47 | 588 | 723.1
0.79 | 0.032911 | 145.85 | 589.4 | 724
0.8 | 0.034004 | 147.15 | 590.6 | 724.9
0.81 | 0.034977 | 148.54 | 592 | 725.4
0.82 | 0.03607 | 149.89 | 593.4 | 726.3
0.83 | 0.037252 | 151.26 | 594.6 | 726.7
0.84 | 0.038414 | 152.73 | 596.2 | 727.4
0.85 | 0.039355 | 153.96 | 597.4 | 727.9
0.86 | 0.040501 | 155.48 | 598.3 | 728.5
0.87 | 0.041621 | 156.88 | 599.4 | 729
0.88 | 0.042903 | 158.35 | 600.6 | 729.5
0.89 | 0.044034 | 159.87 | 601.8 | 729.9
0.9 | 0.045273 | 161.14 | 603 | 730.3
0.91 | 0.04649 | 162.69 | 603.9 | 730.7
0.92 | 0.047718 | 164.13 | 605.4 | 731.3
0.93 | 0.049183 | 165.65 | 606.4 | 731.5
0.94 | 0.05045 | 167.09 | 607.4 | 731.6
0.95 | 0.051753 | 168.49 | 608.4 | 732.2
0.96 | 0.053169 | 170.04 | 609.4 | 732.4
0.97 | 0.054518 | 171.56 | 610.6 | 732.9
0.98 | 0.055897 | 173.01 | 611.7 | 733.3
0.99 | 0.0573 | 174.43 | 612.6 | 733.5
1 | 0.05888 | 175.96 | 613.6 | 733.9