## I-V Characteristic (mA-mm)
VDS (V) | VGS = -0.300 V | VGS = 0.100 V | VGS = 0.500 V | VGS = 0.900 V
0 | -3.5664e-05 | -0.5429 | -1.0636 | -5.024
0.01 | 0.0008404 | 7.581 | 15.203 | 12.513
0.02 | 0.0014909 | 15.182 | 31.759 | 30.223
0.03 | 0.0019795 | 22.288 | 47.741 | 47.613
0.04 | 0.0023562 | 28.733 | 64.17 | 65.36
0.05 | 0.0026546 | 34.611 | 80.01 | 82.5
0.06 | 0.0028929 | 39.964 | 95.72 | 99.59
0.07 | 0.0030969 | 44.771 | 111.55 | 116.87
0.08 | 0.0032767 | 49.064 | 127.01 | 133.93
0.09 | 0.0034388 | 52.879 | 142.61 | 150.84
0.1 | 0.0035925 | 56.237 | 157.51 | 167.41
0.11 | 0.0037471 | 58.95 | 172.64 | 184.19
0.12 | 0.0038868 | 61.69 | 187.46 | 200.62
0.13 | 0.0040313 | 63.99 | 201.94 | 216.89
0.14 | 0.0041683 | 66.14 | 216.12 | 232.78
0.15 | 0.0043097 | 67.95 | 230.29 | 248.82
0.16 | 0.0044521 | 69.67 | 243.91 | 264.41
0.17 | 0.0045802 | 71.15 | 257.24 | 279.6
0.18 | 0.0047446 | 72.54 | 270.49 | 295.17
0.19 | 0.0048922 | 73.82 | 283.33 | 310.15
0.2 | 0.0050505 | 75.01 | 295.85 | 324.78
0.21 | 0.0052154 | 76.16 | 307.85 | 339.36
0.22 | 0.0053781 | 77.26 | 319.62 | 353.63
0.23 | 0.0055561 | 78.45 | 331.32 | 367.78
0.24 | 0.005682 | 79.52 | 342.15 | 381.46
0.25 | 0.005862 | 80.77 | 352.91 | 395.03
0.26 | 0.006042 | 82.1 | 363.29 | 408.23
0.27 | 0.00623 | 83.3 | 373.24 | 421.38
0.28 | 0.006425 | 84.75 | 382.81 | 434.09
0.29 | 0.006617 | 85.91 | 392.05 | 446.6
0.3 | 0.006831 | 87.35 | 400.88 | 458.71
0.31 | 0.007039 | 88.57 | 409.37 | 470.61
0.32 | 0.007217 | 89.74 | 417.56 | 482.43
0.33 | 0.00745 | 91.08 | 425.43 | 493.75
0.34 | 0.007671 | 92.14 | 432.89 | 504.62
0.35 | 0.00791 | 93.34 | 439.94 | 515.38
0.36 | 0.008114 | 94.46 | 446.83 | 525.89
0.37 | 0.008349 | 95.59 | 453.39 | 536.2
0.38 | 0.0086 | 96.65 | 459.61 | 545.82
0.39 | 0.008835 | 97.79 | 465.48 | 555.29
0.4 | 0.0091 | 98.85 | 471.13 | 564.66
0.41 | 0.009362 | 99.96 | 476.65 | 573.5
0.42 | 0.009659 | 101.08 | 481.81 | 581.9
0.43 | 0.009916 | 102.1 | 486.82 | 590.4
0.44 | 0.010235 | 103.11 | 491.58 | 598.4
0.45 | 0.010556 | 104.34 | 496.2 | 606.2
0.46 | 0.010933 | 105.39 | 500.61 | 613.5
0.47 | 0.011239 | 106.51 | 504.92 | 620.4
0.48 | 0.011585 | 107.59 | 509.1 | 627
0.49 | 0.011982 | 108.77 | 513.09 | 633.9
0.5 | 0.012355 | 109.86 | 517.03 | 639.9
0.51 | 0.012861 | 111.05 | 520.78 | 645.4
0.52 | 0.013277 | 112.16 | 524.47 | 651.4
0.53 | 0.013811 | 113.33 | 528.06 | 656.9
0.54 | 0.01428 | 114.48 | 531.53 | 661.9
0.55 | 0.014812 | 115.71 | 534.94 | 666.7
0.56 | 0.015411 | 116.89 | 538.1 | 671.3
0.57 | 0.016037 | 118.02 | 541.33 | 675.6
0.58 | 0.016634 | 119.39 | 544.44 | 679.8
0.59 | 0.01718 | 120.6 | 547.38 | 683.6
0.6 | 0.017865 | 121.93 | 550.29 | 687.2
0.61 | 0.018498 | 123.21 | 553.09 | 690.7
0.62 | 0.019217 | 124.35 | 555.85 | 694
0.63 | 0.019885 | 125.71 | 558.43 | 697.1
0.64 | 0.020735 | 127.01 | 561.07 | 700
0.65 | 0.021401 | 128.29 | 563.4 | 702.7
0.66 | 0.022232 | 129.63 | 565.85 | 705
0.67 | 0.022964 | 130.9 | 568.14 | 707.3
0.68 | 0.023823 | 132.18 | 570.3 | 709.3
0.69 | 0.024541 | 133.51 | 572.3 | 711.2
0.7 | 0.025425 | 134.92 | 574.3 | 713.2
0.71 | 0.026272 | 136.11 | 576.4 | 714.6
0.72 | 0.02712 | 137.52 | 578.2 | 716.1
0.73 | 0.028076 | 138.85 | 580 | 717.6
0.74 | 0.029024 | 140.23 | 581.8 | 718.8
0.75 | 0.030016 | 141.6 | 583.4 | 720.1
0.76 | 0.031047 | 142.82 | 585 | 721.2
0.77 | 0.031891 | 144.23 | 586.6 | 722
0.78 | 0.032909 | 145.55 | 588.2 | 722.9
0.79 | 0.034005 | 146.93 | 589.8 | 724
0.8 | 0.034991 | 148.37 | 591 | 724.9
0.81 | 0.036129 | 149.57 | 592.6 | 725.5
0.82 | 0.037209 | 151.02 | 594.2 | 726
0.83 | 0.038254 | 152.4 | 595.3 | 726.9
0.84 | 0.039384 | 153.86 | 596.6 | 727.7
0.85 | 0.040489 | 155.16 | 597.8 | 728.1
0.86 | 0.041846 | 156.54 | 599 | 728.3
0.87 | 0.042927 | 158.07 | 600.3 | 729
0.88 | 0.044168 | 159.43 | 601.4 | 729.2
0.89 | 0.045433 | 160.91 | 602.6 | 729.9
0.9 | 0.046511 | 162.3 | 603.7 | 730.3
0.91 | 0.047903 | 163.75 | 604.6 | 730.9
0.92 | 0.049258 | 165.32 | 605.8 | 731.3
0.93 | 0.050727 | 166.74 | 607.1 | 731.7
0.94 | 0.051894 | 168.29 | 607.9 | 731.9
0.95 | 0.053349 | 169.64 | 609 | 732.3
0.96 | 0.054752 | 171.21 | 610.1 | 732.4
0.97 | 0.056299 | 172.73 | 611.1 | 733.1
0.98 | 0.05744 | 174.26 | 612.2 | 733.3
0.99 | 0.05927 | 175.71 | 613.2 | 733.7
1 | 0.0604 | 177.24 | 614.2 | 733.9