## I-V Characteristic (mA-mm)
VDS (V) | VGS = -0.300 V | VGS = 0.100 V | VGS = 0.500 V | VGS = 0.900 V
0 | -3.7547e-05 | -0.5601 | -0.8483 | -5.004
0.01 | 0.0008633 | 7.776 | 15.4 | 12.546
0.02 | 0.0015333 | 15.38 | 31.691 | 30.158
0.03 | 0.0020322 | 22.446 | 48.001 | 47.698
0.04 | 0.0024185 | 29.036 | 64.29 | 65.26
0.05 | 0.0027277 | 34.981 | 80.35 | 82.81
0.06 | 0.0029756 | 40.437 | 95.99 | 100.03
0.07 | 0.0031855 | 45.316 | 112.16 | 117.53
0.08 | 0.0033716 | 49.677 | 127.65 | 134.31
0.09 | 0.0035231 | 53.547 | 143.1 | 151.34
0.1 | 0.0036805 | 56.961 | 158.15 | 168.1
0.11 | 0.0038294 | 59.85 | 173.44 | 184.91
0.12 | 0.003964 | 62.59 | 188.38 | 201.42
0.13 | 0.0041192 | 64.94 | 202.78 | 217.73
0.14 | 0.0042633 | 67.16 | 217.03 | 233.65
0.15 | 0.0044185 | 69.03 | 231.3 | 249.72
0.16 | 0.0045618 | 70.73 | 245.22 | 265.69
0.17 | 0.0047063 | 72.21 | 258.36 | 280.99
0.18 | 0.0048655 | 73.63 | 271.6 | 296.03
0.19 | 0.0049966 | 74.96 | 284.63 | 311.38
0.2 | 0.0051691 | 76.16 | 296.99 | 326.06
0.21 | 0.0053307 | 77.32 | 309.34 | 340.8
0.22 | 0.005497 | 78.42 | 321.18 | 355.01
0.23 | 0.0056683 | 79.64 | 332.72 | 369.29
0.24 | 0.005728 | 80.83 | 343.71 | 383.02
0.25 | 0.005919 | 82.12 | 354.47 | 396.52
0.26 | 0.006109 | 83.47 | 364.98 | 410.04
0.27 | 0.006319 | 84.71 | 374.96 | 423.13
0.28 | 0.006531 | 86.09 | 384.49 | 435.72
0.29 | 0.006739 | 87.41 | 393.9 | 448.3
0.3 | 0.00694 | 88.75 | 402.81 | 460.68
0.31 | 0.007181 | 89.99 | 411.32 | 472.6
0.32 | 0.007381 | 91.22 | 419.47 | 484.06
0.33 | 0.007598 | 92.4 | 427.49 | 495.64
0.34 | 0.007836 | 93.64 | 434.95 | 506.66
0.35 | 0.008068 | 94.76 | 442.11 | 517.55
0.36 | 0.008307 | 95.93 | 449.05 | 527.86
0.37 | 0.008523 | 97.05 | 455.69 | 538.08
0.38 | 0.008799 | 98.19 | 461.93 | 548.05
0.39 | 0.009046 | 99.23 | 467.81 | 557.43
0.4 | 0.00932 | 100.44 | 473.51 | 566.78
0.41 | 0.009576 | 101.32 | 479.01 | 575.4
0.42 | 0.009877 | 102.56 | 484.22 | 584.2
0.43 | 0.01016 | 103.62 | 489.24 | 592.6
0.44 | 0.010483 | 104.78 | 493.97 | 600.7
0.45 | 0.010787 | 105.87 | 498.62 | 607.9
0.46 | 0.011151 | 106.85 | 503.02 | 615.4
0.47 | 0.011506 | 107.99 | 507.3 | 622.7
0.48 | 0.011868 | 109.18 | 511.45 | 629.3
0.49 | 0.012313 | 110.32 | 515.39 | 635.9
0.5 | 0.012715 | 111.36 | 519.32 | 642
0.51 | 0.013179 | 112.56 | 523.07 | 647.7
0.52 | 0.013607 | 113.69 | 526.71 | 653.7
0.53 | 0.014117 | 114.84 | 530.26 | 658.9
0.54 | 0.014646 | 116.07 | 533.72 | 664.2
0.55 | 0.01521 | 117.11 | 537.04 | 669
0.56 | 0.0158 | 118.49 | 540.31 | 673.6
0.57 | 0.016422 | 119.59 | 543.42 | 677.7
0.58 | 0.017043 | 120.88 | 546.51 | 682
0.59 | 0.017609 | 122.14 | 549.47 | 685.6
0.6 | 0.018364 | 123.3 | 552.32 | 689.6
0.61 | 0.019033 | 124.66 | 555.11 | 693.2
0.62 | 0.019771 | 125.89 | 557.82 | 696.2
0.63 | 0.020464 | 127.18 | 560.42 | 699
0.64 | 0.021219 | 128.45 | 563.02 | 702.1
0.65 | 0.02202 | 129.67 | 565.45 | 704.5
0.66 | 0.022755 | 131.1 | 567.82 | 706.9
0.67 | 0.023596 | 132.32 | 570 | 709.2
0.68 | 0.024529 | 133.65 | 572.3 | 711.2
0.69 | 0.025358 | 134.87 | 574.3 | 713.2
0.7 | 0.026186 | 136.21 | 575.9 | 714.8
0.71 | 0.027062 | 137.59 | 578 | 716.4
0.72 | 0.028032 | 138.87 | 580.2 | 718
0.73 | 0.029063 | 140.27 | 581.8 | 719.3
0.74 | 0.029825 | 141.44 | 584 | 720.7
0.75 | 0.030918 | 142.9 | 585.3 | 721.6
0.76 | 0.031897 | 144.21 | 587.2 | 723.1
0.77 | 0.032819 | 145.55 | 588.6 | 724
0.78 | 0.033904 | 146.89 | 590.4 | 724.7
0.79 | 0.034955 | 148.21 | 591.4 | 725.5
0.8 | 0.036081 | 149.5 | 593 | 726.5
0.81 | 0.037113 | 150.96 | 594.2 | 727.1
0.82 | 0.03833 | 152.36 | 595.8 | 727.7
0.83 | 0.039483 | 153.61 | 597.2 | 728.3
0.84 | 0.0405 | 155.12 | 598.2 | 728.7
0.85 | 0.041822 | 156.51 | 599.4 | 729.7
0.86 | 0.043107 | 157.95 | 600.7 | 730.3
0.87 | 0.044244 | 159.43 | 601.9 | 730.4
0.88 | 0.045371 | 160.67 | 603 | 731.3
0.89 | 0.046772 | 162.26 | 604.2 | 731.5
0.9 | 0.047984 | 163.7 | 605.4 | 731.9
0.91 | 0.049372 | 165.16 | 606.7 | 732.3
0.92 | 0.050694 | 166.63 | 607.4 | 732.9
0.93 | 0.052016 | 168.01 | 608.6 | 733.1
0.94 | 0.053205 | 169.6 | 609.6 | 733.5
0.95 | 0.054658 | 171.09 | 610.6 | 733.7
0.96 | 0.056124 | 172.62 | 611.6 | 733.9
0.97 | 0.0576 | 174.01 | 612.7 | 734.5
0.98 | 0.05889 | 175.51 | 613.6 | 734.7
0.99 | 0.06068 | 176.99 | 614.9 | 735.1
1 | 0.06192 | 178.51 | 615.9 | 735.1