## I-V Characteristic (mA-mm)
VDS (V) | VGS = -0.300 V | VGS = 0.100 V | VGS = 0.500 V | VGS = 0.900 V
0 | -2.9212e-05 | -0.5139 | -1.0922 | -5.166
0.01 | 0.0008502 | 7.617 | 15.702 | 12.849
0.02 | 0.001503 | 15.281 | 31.906 | 30.387
0.03 | 0.0019945 | 22.32 | 48.187 | 48.037
0.04 | 0.0023743 | 28.878 | 64.47 | 65.77
0.05 | 0.0026782 | 34.787 | 80.59 | 83.2
0.06 | 0.0029193 | 40.178 | 96.61 | 100.48
0.07 | 0.0031256 | 45.046 | 112.44 | 117.83
0.08 | 0.0033068 | 49.34 | 128.31 | 135.21
0.09 | 0.0034695 | 53.125 | 143.6 | 152.02
0.1 | 0.0036256 | 56.535 | 158.84 | 168.78
0.11 | 0.0037687 | 59.35 | 174.07 | 185.65
0.12 | 0.0039122 | 62.06 | 188.77 | 202.02
0.13 | 0.0040526 | 64.32 | 203.59 | 218.61
0.14 | 0.0041775 | 66.54 | 217.67 | 234.58
0.15 | 0.0043417 | 68.47 | 231.93 | 250.66
0.16 | 0.0044799 | 70.13 | 245.68 | 266.43
0.17 | 0.0046395 | 71.71 | 259.24 | 281.76
0.18 | 0.0047824 | 72.97 | 272.31 | 297.2
0.19 | 0.0049428 | 74.37 | 285.33 | 312.42
0.2 | 0.0050972 | 75.6 | 297.92 | 327.11
0.21 | 0.0052467 | 76.76 | 309.99 | 341.73
0.22 | 0.0054221 | 77.97 | 321.94 | 356.25
0.23 | 0.0055852 | 79.04 | 333.45 | 370.28
0.24 | 0.005658 | 80.29 | 344.5 | 384.12
0.25 | 0.005841 | 81.55 | 355.21 | 397.75
0.26 | 0.006048 | 82.83 | 365.47 | 411.02
0.27 | 0.006234 | 84.16 | 375.66 | 424.32
0.28 | 0.006432 | 85.55 | 385.11 | 436.91
0.29 | 0.006635 | 86.85 | 394.37 | 449.42
0.3 | 0.00683 | 88.13 | 403.31 | 461.6
0.31 | 0.007061 | 89.47 | 411.8 | 473.48
0.32 | 0.007243 | 90.56 | 419.96 | 485.25
0.33 | 0.00749 | 91.86 | 427.82 | 496.54
0.34 | 0.007704 | 93.07 | 435.34 | 507.55
0.35 | 0.00797 | 94.16 | 442.45 | 518.27
0.36 | 0.008197 | 95.39 | 449.35 | 528.83
0.37 | 0.008419 | 96.36 | 455.8 | 538.96
0.38 | 0.008674 | 97.52 | 462.04 | 548.74
0.39 | 0.0089 | 98.63 | 467.93 | 558.18
0.4 | 0.009165 | 99.72 | 473.62 | 567.44
0.41 | 0.009429 | 100.85 | 479.03 | 575.9
0.42 | 0.009709 | 101.9 | 484.2 | 584.8
0.43 | 0.009974 | 102.99 | 489.16 | 593
0.44 | 0.010315 | 104.12 | 493.89 | 601
0.45 | 0.010641 | 105.19 | 498.43 | 608.4
0.46 | 0.011034 | 106.25 | 502.81 | 615.8
0.47 | 0.011331 | 107.45 | 507.07 | 622.8
0.48 | 0.01174 | 108.49 | 511.09 | 629.7
0.49 | 0.012184 | 109.64 | 515.1 | 636.1
0.5 | 0.012515 | 110.84 | 518.94 | 642.1
0.51 | 0.013007 | 111.87 | 522.63 | 648.3
0.52 | 0.01347 | 113.07 | 526.26 | 653.7
0.53 | 0.013974 | 114.25 | 529.78 | 658.9
0.54 | 0.014441 | 115.37 | 533.19 | 664
0.55 | 0.015038 | 116.67 | 536.48 | 668.5
0.56 | 0.015602 | 117.83 | 539.7 | 673.4
0.57 | 0.016254 | 118.99 | 542.87 | 677.6
0.58 | 0.016839 | 120.27 | 545.89 | 681.3
0.59 | 0.017485 | 121.54 | 548.84 | 685.4
0.6 | 0.018126 | 122.72 | 551.69 | 689.1
0.61 | 0.018798 | 123.94 | 554.49 | 692.6
0.62 | 0.01953 | 125.23 | 557.19 | 695.8
0.63 | 0.020256 | 126.47 | 559.78 | 698.4
0.64 | 0.021072 | 127.81 | 562.29 | 701.3
0.65 | 0.02178 | 128.93 | 564.71 | 704.1
0.66 | 0.022632 | 130.34 | 567.07 | 706
0.67 | 0.023458 | 131.62 | 569.29 | 708.5
0.68 | 0.02428 | 132.92 | 571.3 | 710.5
0.69 | 0.025123 | 134.36 | 573.5 | 712.2
0.7 | 0.025932 | 135.49 | 575.4 | 714.1
0.71 | 0.026879 | 136.89 | 577.6 | 715.7
0.72 | 0.027597 | 138.23 | 579.2 | 717.2
0.73 | 0.028675 | 139.51 | 581.2 | 718.5
0.74 | 0.029594 | 140.84 | 582.6 | 719.6
0.75 | 0.030751 | 142.1 | 584.6 | 720.8
0.76 | 0.031543 | 143.5 | 586 | 722
0.77 | 0.03257 | 144.85 | 588 | 722.8
0.78 | 0.033689 | 146.15 | 589.2 | 723.8
0.79 | 0.034749 | 147.45 | 590.8 | 724.9
0.8 | 0.035824 | 148.91 | 592.2 | 725.3
0.81 | 0.037024 | 150.29 | 593.4 | 726
0.82 | 0.038091 | 151.68 | 594.8 | 726.9
0.83 | 0.039105 | 153.08 | 596.2 | 727.4
0.84 | 0.040389 | 154.36 | 597.6 | 727.9
0.85 | 0.041421 | 155.81 | 598.3 | 728.3
0.86 | 0.042784 | 157.17 | 599.9 | 729
0.87 | 0.044092 | 158.59 | 601 | 729.7
0.88 | 0.045227 | 160.08 | 602 | 730.1
0.89 | 0.046582 | 161.48 | 603.2 | 730.5
0.9 | 0.047902 | 162.93 | 604.2 | 730.7
0.91 | 0.049184 | 164.47 | 605.4 | 731.3
0.92 | 0.050612 | 165.82 | 606.6 | 731.5
0.93 | 0.05205 | 167.31 | 607.6 | 731.9
0.94 | 0.053104 | 168.83 | 608.6 | 732.3
0.95 | 0.054662 | 170.32 | 609.5 | 732.9
0.96 | 0.056067 | 171.84 | 610.6 | 733.1
0.97 | 0.05761 | 173.38 | 611.6 | 733.3
0.98 | 0.05893 | 174.69 | 612.7 | 733.8
0.99 | 0.06054 | 176.3 | 613.8 | 733.9
1 | 0.06212 | 177.83 | 615 | 734.5